## Sheet1
Mix_ID | Data_Origin | Source_Reference | Cement | Water | W_C | NCA | NFA | RCA_Weight | RCA_P | MRCA_P | RFA_Weight | RFA_P | Fly_Ash | Silica_Fume | Metakaolin | GGBFS | RHA_P | Nylon_Fiber | Basalt_Fiber_Vol | Natural_Fiber | Fiber_Type | Fiber_Type_Name | SP | Agg_Size | Slump | Density | CS_28 | CS_7 | CS_90 | STS | FS | EM | CO2 | Energy | Cost | Water_Abs | UPV | Shrinkage | Is_Synthetic | Total_Agg
Global_Mix_1 | Dataset_General | Chinese_Dataset_Cleaned_Ready.xlsx | 380 | 171 | 0.45 | 1017 | 832 | 0 | 0 | 0 | 0 | 0 | 0 | 0 | 0 | 0 | 0 | 0 | 0 | 0 | 0 | 0 | 6.84 | 0 | 0 | 0 | 42.8 | 0 | 0 | 0 | 0 | 0 | 335.1593 | 2243.467 | 79.586 | 0 | 0 | 0 | 0 | 1849
Global_Mix_2 | Dataset_General | Chinese_Dataset_Cleaned_Ready.xlsx | 338 | 171 | 0.5059172 | 1007 | 824 | 0 | 0 | 0 | 0 | 0 | 60 | 0 | 0 | 0 | 0 | 0 | 0 | 0 | 0 | 0 | 7.16 | 0 | 0 | 0 | 42.2 | 0 | 0 | 0 | 0 | 0 | 301.4033 | 2070.773 | 78.756 | 0 | 0 | 0 | 0 | 1831
Global_Mix_3 | Dataset_General | Chinese_Dataset_Cleaned_Ready.xlsx | 241 | 170 | 0.7053942 | 1051 | 896 | 0 | 0 | 0 | 0 | 0 | 42 | 0 | 0 | 0 | 0 | 0 | 0 | 0 | 0 | 0 | 4.24 | 0 | 0 | 0 | 24.4 | 0 | 0 | 0 | 0 | 0 | 215.921 | 1486.401 | 64.055 | 0 | 0 | 0 | 0 | 1947
Global_Mix_4 | Dataset_General | Chinese_Dataset_Cleaned_Ready.xlsx | 358 | 172 | 0.4804469 | 1047 | 823 | 0 | 0 | 0 | 0 | 0 | 0 | 0 | 0 | 0 | 0 | 0 | 0 | 0 | 0 | 0 | 5.37 | 0 | 0 | 0 | 41.6 | 0 | 0 | 0 | 0 | 0 | 314.3376 | 2070.51 | 74.762 | 0 | 0 | 0 | 0 | 1870
Global_Mix_5 | Dataset_General | Chinese_Dataset_Cleaned_Ready.xlsx | 304 | 172 | 0.5657895 | 1047 | 823 | 0 | 0 | 0 | 0 | 0 | 54 | 0 | 0 | 0 | 0 | 0 | 0 | 0 | 0 | 0 | 5.37 | 0 | 0 | 0 | 41.2 | 0 | 0 | 0 | 0 | 0 | 270.0576 | 1827.51 | 72.062 | 0 | 0 | 0 | 0 | 1870
Global_Mix_6 | Dataset_General | Chinese_Dataset_Cleaned_Ready.xlsx | 205 | 190 | 0.9268293 | 1044 | 925 | 0 | 0 | 0 | 0 | 0 | 36 | 0 | 0 | 0 | 0 | 0 | 0 | 0 | 0 | 0 | 3.62 | 0 | 0 | 0 | 22.2 | 0 | 0 | 0 | 0 | 0 | 184.959 | 1291.027 | 59.265 | 0 | 0 | 0 | 0 | 1969
Global_Mix_7 | Dataset_General | Chinese_Dataset_Cleaned_Ready.xlsx | 425 | 170 | 0.4 | 1047 | 758 | 0 | 0 | 0 | 0 | 0 | 0 | 0 | 0 | 0 | 0 | 0 | 0 | 0 | 0 | 0 | 6.38 | 0 | 0 | 0 | 52.4 | 0 | 0 | 0 | 0 | 0 | 371.505 | 2423.815 | 82.505 | 0 | 0 | 0 | 0 | 1805
Global_Mix_8 | Dataset_General | Chinese_Dataset_Cleaned_Ready.xlsx | 369 | 165 | 0.4471545 | 1063 | 738 | 0 | 0 | 0 | 0 | 0 | 65 | 0 | 0 | 0 | 0 | 0 | 0 | 0 | 0 | 0 | 7.81 | 0 | 0 | 0 | 53.5 | 0 | 0 | 0 | 0 | 0 | 328.2315 | 2243.883 | 82.95 | 0 | 0 | 0 | 0 | 1801
Global_Mix_9 | Dataset_General | Chinese_Dataset_Cleaned_Ready.xlsx | 321 | 170 | 0.529595 | 1050 | 859 | 0 | 0 | 0 | 0 | 0 | 0 | 0 | 0 | 0 | 0 | 0 | 0 | 0 | 0 | 0 | 4.82 | 0 | 0 | 0 | 36.4 | 0 | 0 | 0 | 0 | 0 | 282.793 | 1876.047 | 70.545 | 0 | 0 | 0 | 0 | 1909
Global_Mix_10 | Dataset_General | Chinese_Dataset_Cleaned_Ready.xlsx | 281 | 172 | 0.6120996 | 1062 | 835 | 0 | 0 | 0 | 0 | 0 | 50 | 0 | 0 | 0 | 0 | 0 | 0 | 0 | 0 | 0 | 4.96 | 0 | 0 | 0 | 35.8 | 0 | 0 | 0 | 0 | 0 | 250.2976 | 1703.051 | 69.147 | 0 | 0 | 0 | 0 | 1897
Global_Mix_11 | Dataset_General | Chinese_Dataset_Cleaned_Ready.xlsx | 353 | 170 | 0.4815864 | 1035 | 780 | 0 | 0 | 0 | 0 | 0 | 62 | 0 | 0 | 0 | 0 | 0 | 0 | 0 | 0 | 0 | 6.22 | 0 | 0 | 0 | 46.6 | 0 | 0 | 0 | 0 | 0 | 312.117 | 2091.645 | 78.235 | 0 | 0 | 0 | 0 | 1815
Global_Mix_12 | Dataset_General | Chinese_Dataset_Cleaned_Ready.xlsx | 391 | 172 | 0.4398977 | 1047 | 790 | 0 | 0 | 0 | 0 | 0 | 0 | 0 | 0 | 0 | 0 | 0 | 0 | 0 | 0 | 0 | 5.86 | 0 | 0 | 0 | 46.2 | 0 | 0 | 0 | 0 | 0 | 342.4776 | 2244.071 | 78.547 | 0 | 0 | 0 | 0 | 1837
Global_Mix_13 | Dataset_General | Chinese_Dataset_Cleaned_Ready.xlsx | 293 | 170 | 0.5802048 | 1046 | 891 | 0 | 0 | 0 | 0 | 0 | 0 | 0 | 0 | 0 | 0 | 0 | 0 | 0 | 0 | 0 | 4.4 | 0 | 0 | 0 | 30.6 | 0 | 0 | 0 | 0 | 0 | 258.909 | 1728.571 | 67.325 | 0 | 0 | 0 | 0 | 1937
Global_Mix_14 | Dataset_General | Chinese_Dataset_Cleaned_Ready.xlsx | 266 | 172 | 0.6466165 | 1072 | 843 | 0 | 0 | 0 | 0 | 0 | 47 | 0 | 0 | 0 | 0 | 0 | 0 | 0 | 0 | 0 | 4.7 | 0 | 0 | 0 | 29.8 | 0 | 0 | 0 | 0 | 0 | 237.4216 | 1622.245 | 67.247 | 0 | 0 | 0 | 0 | 1915
Global_Mix_15 | Dataset_General | Chinese_Dataset_Cleaned_Ready.xlsx | 209 | 174 | 0.8325359 | 989 | 988 | 0 | 0 | 0 | 0 | 0 | 40 | 0 | 0 | 0 | 0 | 0 | 0 | 0 | 0 | 0 | 3.74 | 0 | 0 | 0 | 23.9 | 0 | 0 | 0 | 0 | 0 | 188.5622 | 1316.491 | 60.209 | 0 | 0 | 0 | 0 | 1977
Global_Mix_16 | Dataset_General | Chinese_Dataset_Cleaned_Ready.xlsx | 235 | 171 | 0.7276596 | 1004 | 965 | 0 | 0 | 0 | 0 | 0 | 45 | 0 | 0 | 0 | 0 | 0 | 0 | 0 | 0 | 0 | 4.2 | 0 | 0 | 0 | 28.5 | 0 | 0 | 0 | 0 | 0 | 210.9873 | 1458.927 | 63.856 | 0 | 0 | 0 | 0 | 1969
Global_Mix_17 | Dataset_General | Chinese_Dataset_Cleaned_Ready.xlsx | 270 | 170 | 0.6296296 | 1003 | 926 | 0 | 0 | 0 | 0 | 0 | 51 | 0 | 0 | 0 | 0 | 0 | 0 | 0 | 0 | 0 | 4.82 | 0 | 0 | 0 | 37.4 | 0 | 0 | 0 | 0 | 0 | 241.053 | 1648.207 | 68.295 | 0 | 0 | 0 | 0 | 1929
Global_Mix_18 | Dataset_General | Chinese_Dataset_Cleaned_Ready.xlsx | 319 | 167 | 0.523511 | 1017 | 866 | 0 | 0 | 0 | 0 | 0 | 61 | 0 | 0 | 0 | 0 | 0 | 0 | 0 | 0 | 0 | 5.7 | 0 | 0 | 0 | 43.25 | 0 | 0 | 0 | 0 | 0 | 283.2221 | 1914.789 | 74.762 | 0 | 0 | 0 | 0 | 1883
Global_Mix_19 | Dataset_General | Chinese_Dataset_Cleaned_Ready.xlsx | 332 | 174 | 0.5240964 | 968 | 893 | 0 | 0 | 0 | 0 | 0 | 63 | 0 | 0 | 0 | 0 | 0 | 0 | 0 | 0 | 0 | 7.11 | 0 | 0 | 0 | 42.55 | 0 | 0 | 0 | 0 | 0 | 296.4842 | 2043.463 | 78.659 | 0 | 0 | 0 | 0 | 1861
Global_Mix_20 | Dataset_General | Chinese_Dataset_Cleaned_Ready.xlsx | 324 | 170 | 0.5246914 | 1031 | 843 | 0 | 0 | 0 | 0 | 0 | 62 | 0 | 0 | 0 | 0 | 0 | 0 | 0 | 0 | 0 | 5.79 | 0 | 0 | 0 | 42.5 | 0 | 0 | 0 | 0 | 0 | 287.509 | 1941.642 | 75.36 | 0 | 0 | 0 | 0 | 1874
Global_Mix_21 | Dataset_General | Chinese_Dataset_Cleaned_Ready.xlsx | 216 | 162 | 0.75 | 1089 | 789 | 0 | 0 | 0 | 0 | 0 | 144 | 0 | 0 | 0 | 0 | 0 | 0 | 0 | 0 | 0 | 5.4 | 0 | 0 | 0 | 43.2 | 0 | 0 | 0 | 0 | 0 | 198.0006 | 1433.874 | 67.932 | 0 | 0 | 0 | 0 | 1878
Global_Mix_22 | Dataset_General | Chinese_Dataset_Cleaned_Ready.xlsx | 344 | 168 | 0.4883721 | 1030 | 842 | 0 | 0 | 0 | 0 | 0 | 66 | 0 | 0 | 0 | 0 | 0 | 0 | 0 | 0 | 0 | 6.15 | 0 | 0 | 0 | 47 | 0 | 0 | 0 | 0 | 0 | 304.7884 | 2051.876 | 78.248 | 0 | 0 | 0 | 0 | 1872
Global_Mix_23 | Dataset_General | Chinese_Dataset_Cleaned_Ready.xlsx | 276 | 171 | 0.6195652 | 1046 | 927 | 0 | 0 | 0 | 0 | 0 | 0 | 0 | 0 | 0 | 0 | 0 | 0 | 0 | 0 | 0 | 4.14 | 0 | 0 | 0 | 28.95 | 0 | 0 | 0 | 0 | 0 | 244.4753 | 1640.359 | 65.646 | 0 | 0 | 0 | 0 | 1973
Global_Mix_24 | Dataset_General | Chinese_Dataset_Cleaned_Ready.xlsx | 309 | 170 | 0.5501618 | 1048 | 893 | 0 | 0 | 0 | 0 | 0 | 0 | 0 | 0 | 0 | 0 | 0 | 0 | 0 | 0 | 0 | 4.64 | 0 | 0 | 0 | 37.55 | 0 | 0 | 0 | 0 | 0 | 272.637 | 1814.503 | 69.465 | 0 | 0 | 0 | 0 | 1941
Global_Mix_25 | Dataset_General | Chinese_Dataset_Cleaned_Ready.xlsx | 373 | 168 | 0.4504021 | 1020 | 869 | 0 | 0 | 0 | 0 | 0 | 0 | 0 | 0 | 0 | 0 | 0 | 0 | 0 | 0 | 0 | 5.6 | 0 | 0 | 0 | 42 | 0 | 0 | 0 | 0 | 0 | 327.2764 | 2152.587 | 77.003 | 0 | 0 | 0 | 0 | 1889
Global_Mix_26 | Dataset_General | Chinese_Dataset_Cleaned_Ready.xlsx | 384 | 173 | 0.4505208 | 993 | 880 | 0 | 0 | 0 | 0 | 0 | 0 | 0 | 0 | 0 | 0 | 0 | 0 | 0 | 0 | 0 | 6.91 | 0 | 0 | 0 | 42.05 | 0 | 0 | 0 | 0 | 0 | 338.7019 | 2267.359 | 80.488 | 0 | 0 | 0 | 0 | 1873
Global_Mix_27 | Dataset_General | Chinese_Dataset_Cleaned_Ready.xlsx | 384 | 168 | 0.4375 | 1027 | 841 | 0 | 0 | 0 | 0 | 0 | 0 | 0 | 0 | 0 | 0 | 0 | 0 | 0 | 0 | 0 | 5.76 | 0 | 0 | 0 | 41.15 | 0 | 0 | 0 | 0 | 0 | 336.6104 | 2209.444 | 78.108 | 0 | 0 | 0 | 0 | 1868
Global_Mix_28 | Dataset_General | Chinese_Dataset_Cleaned_Ready.xlsx | 395 | 166 | 0.4202532 | 1047 | 822 | 0 | 0 | 0 | 0 | 0 | 0 | 0 | 0 | 0 | 0 | 0 | 0 | 0 | 0 | 0 | 5.92 | 0 | 0 | 0 | 45.35 | 0 | 0 | 0 | 0 | 0 | 346.0318 | 2268.127 | 79.541 | 0 | 0 | 0 | 0 | 1869
Global_Mix_29 | Dataset_General | Chinese_Dataset_Cleaned_Ready.xlsx | 431 | 168 | 0.3897912 | 1055 | 796 | 0 | 0 | 0 | 0 | 0 | 0 | 0 | 0 | 0 | 0 | 0 | 0 | 0 | 0 | 0 | 7.76 | 0 | 0 | 0 | 50.9 | 0 | 0 | 0 | 0 | 0 | 379.1524 | 2524.233 | 86.553 | 0 | 0 | 0 | 0 | 1851
Global_Mix_30 | Dataset_General | Chinese_Dataset_Cleaned_Ready.xlsx | 470 | 190 | 0.4042553 | 929 | 761 | 0 | 0 | 0 | 0 | 0 | 0 | 0 | 0 | 0 | 0 | 0 | 0 | 0 | 0 | 0 | 5.64 | 0 | 0 | 0 | 35.85 | 0 | 0 | 0 | 0 | 0 | 407.069 | 2584.27 | 83.82 | 0 | 0 | 0 | 0 | 1690
Global_Mix_31 | Dataset_General | Chinese_Dataset_Cleaned_Ready.xlsx | 450 | 188 | 0.4177778 | 942 | 770 | 0 | 0 | 0 | 0 | 0 | 0 | 0 | 0 | 0 | 0 | 0 | 0 | 0 | 0 | 0 | 5.4 | 0 | 0 | 0 | 28.25 | 0 | 0 | 0 | 0 | 0 | 390.1244 | 2482.096 | 81.668 | 0 | 0 | 0 | 0 | 1712
Global_Mix_33 | Dataset_General | Chinese_Dataset_Cleaned_Ready.xlsx | 300 | 270 | 0.9 | 0 | 1600 | 0 | 0 | 0 | 0 | 0 | 0 | 0 | 0 | 0 | 0 | 0 | 0 | 0 | 0 | 0 | 0 | 0 | 0 | 0 | 16.8 | 0 | 0 | 0 | 0 | 0 | 255.481 | 1512.8 | 54.27 | 0 | 0 | 0 | 0 | 1600
Global_Mix_34 | Dataset_General | Chinese_Dataset_Cleaned_Ready.xlsx | 320 | 280 | 0.875 | 0 | 1600 | 0 | 0 | 0 | 0 | 0 | 0 | 0 | 0 | 0 | 0 | 0 | 0 | 0 | 0 | 0 | 0 | 0 | 0 | 0 | 18.8 | 0 | 0 | 0 | 0 | 0 | 272.084 | 1604.8 | 56.28 | 0 | 0 | 0 | 0 | 1600
Global_Mix_35 | Dataset_General | Chinese_Dataset_Cleaned_Ready.xlsx | 400 | 280 | 0.7 | 0 | 1600 | 0 | 0 | 0 | 0 | 0 | 0 | 0 | 0 | 0 | 0 | 0 | 0 | 0 | 0 | 0 | 0 | 0 | 0 | 0 | 26 | 0 | 0 | 0 | 0 | 0 | 338.484 | 1972.8 | 64.28 | 0 | 0 | 0 | 0 | 1600
Global_Mix_36 | Dataset_General | Chinese_Dataset_Cleaned_Ready.xlsx | 540 | 300 | 0.5555556 | 0 | 1600 | 0 | 0 | 0 | 0 | 0 | 0 | 0 | 0 | 0 | 0 | 0 | 0 | 0 | 0 | 0 | 0 | 0 | 0 | 0 | 38.3 | 0 | 0 | 0 | 0 | 0 | 454.69 | 2616.8 | 78.3 | 0 | 0 | 0 | 0 | 1600
Global_Mix_37 | Dataset_General | Chinese_Dataset_Cleaned_Ready.xlsx | 790 | 386 | 0.4886076 | 0 | 950 | 0 | 0 | 0 | 0 | 0 | 0 | 0 | 0 | 0 | 0 | 0 | 0 | 0 | 0 | 0 | 7.9 | 0 | 0 | 0 | 38.5 | 0 | 0 | 0 | 0 | 0 | 673.8358 | 4107.85 | 109.436 | 0 | 0 | 0 | 0 | 950
Global_Mix_38 | Dataset_General | Chinese_Dataset_Cleaned_Ready.xlsx | 560 | 250 | 0.4464286 | 0 | 1600 | 0 | 0 | 0 | 0 | 0 | 0 | 0 | 0 | 0 | 0 | 0 | 0 | 0 | 0 | 0 | 5.6 | 0 | 0 | 0 | 39.2 | 0 | 0 | 0 | 0 | 0 | 481.355 | 2988.8 | 91.45 | 0 | 0 | 0 | 0 | 1600
Global_Mix_39 | Dataset_General | Chinese_Dataset_Cleaned_Ready.xlsx | 500 | 240 | 0.48 | 805 | 805 | 0 | 0 | 0 | 0 | 0 | 0 | 0 | 0 | 0 | 0 | 0 | 0 | 0 | 0 | 0 | 0 | 0 | 0 | 0 | 40.33333333 | 0 | 0 | 0 | 0 | 0 | 421.512 | 2433.63 | 74.39 | 0 | 0 | 0 | 0 | 1610
Global_Mix_40 | Dataset_General | Chinese_Dataset_Cleaned_Ready.xlsx | 469 | 230 | 0.4904051 | 825 | 826 | 0 | 0 | 0 | 0 | 0 | 0 | 0 | 0 | 0 | 0 | 0 | 0 | 0 | 0 | 0 | 0 | 0 | 0 | 0 | 34.88333333 | 0 | 0 | 0 | 0 | 0 | 395.943 | 2294.433 | 71.895 | 0 | 0 | 0 | 0 | 1651
Global_Mix_41 | Dataset_General | Chinese_Dataset_Cleaned_Ready.xlsx | 500 | 185 | 0.37 | 833 | 832 | 0 | 0 | 0 | 0 | 0 | 4 | 0 | 0 | 0 | 0 | 0 | 0 | 0 | 0 | 0 | 0 | 0 | 0 | 0 | 42 | 0 | 0 | 0 | 0 | 0 | 421.7555 | 2438.595 | 75.36 | 0 | 0 | 0 | 0 | 1665
Global_Mix_42 | Dataset_General | Chinese_Dataset_Cleaned_Ready.xlsx | 460 | 184 | 0.4 | 853 | 853 | 0 | 0 | 0 | 0 | 0 | 3.68 | 0 | 0 | 0 | 0 | 0 | 0 | 0 | 0 | 0 | 0 | 0 | 0 | 0 | 36.4 | 0 | 0 | 0 | 0 | 0 | 388.716 | 2257.966 | 71.958 | 0 | 0 | 0 | 0 | 1706
Global_Mix_43 | Dataset_General | Chinese_Dataset_Cleaned_Ready.xlsx | 386 | 170 | 0.4404145 | 1014 | 830 | 0 | 0 | 0 | 0 | 0 | 0 | 0 | 0 | 0 | 0 | 0 | 0 | 0 | 0 | 0 | 6.95 | 0 | 0 | 0 | 48.2 | 0 | 0 | 0 | 0 | 0 | 340.317 | 2276.152 | 80.33 | 0 | 0 | 0 | 0 | 1844
Global_Mix_44 | Dataset_General | Chinese_Dataset_Cleaned_Ready.xlsx | 320 | 168 | 0.525 | 1044 | 788 | 0 | 0 | 0 | 0 | 0 | 80 | 0 | 0 | 0 | 0 | 0 | 0 | 0 | 0 | 0 | 7.2 | 0 | 0 | 0 | 44.81666667 | 0 | 0 | 0 | 0 | 0 | 286.7384 | 1992.056 | 78.048 | 0 | 0 | 0 | 0 | 1832
Global_Mix_45 | Dataset_General | Chinese_Dataset_Cleaned_Ready.xlsx | 313 | 172 | 0.5495208 | 1071 | 775 | 0 | 0 | 0 | 0 | 0 | 69 | 0 | 0 | 0 | 0 | 0 | 0 | 0 | 0 | 0 | 5.73 | 0 | 0 | 0 | 42.33333333 | 0 | 0 | 0 | 0 | 0 | 278.2296 | 1886.418 | 74.072 | 0 | 0 | 0 | 0 | 1846
Global_Mix_46 | Dataset_General | Chinese_Dataset_Cleaned_Ready.xlsx | 375 | 165 | 0.44 | 1042 | 818 | 0 | 0 | 0 | 0 | 0 | 0 | 0 | 0 | 0 | 0 | 0 | 0 | 0 | 0 | 0 | 5.62 | 0 | 0 | 0 | 49.16666667 | 0 | 0 | 0 | 0 | 0 | 328.8555 | 2160.38 | 76.805 | 0 | 0 | 0 | 0 | 1860
Global_Mix_47 | Dataset_General | Chinese_Dataset_Cleaned_Ready.xlsx | 305 | 165 | 0.5409836 | 1069 | 807 | 0 | 0 | 0 | 0 | 0 | 54 | 0 | 0 | 0 | 0 | 0 | 0 | 0 | 0 | 0 | 5.38 | 0 | 0 | 0 | 39.13333333 | 0 | 0 | 0 | 0 | 0 | 270.9275 | 1833.108 | 72.265 | 0 | 0 | 0 | 0 | 1876
Global_Mix_48 | Dataset_General | Chinese_Dataset_Cleaned_Ready.xlsx | 344 | 165 | 0.4796512 | 1059 | 832 | 0 | 0 | 0 | 0 | 0 | 0 | 0 | 0 | 0 | 0 | 0 | 0 | 0 | 0 | 0 | 5.16 | 0 | 0 | 0 | 37.6 | 0 | 0 | 0 | 0 | 0 | 302.4215 | 1997.353 | 73.25 | 0 | 0 | 0 | 0 | 1891
Global_Mix_49 | Dataset_General | Chinese_Dataset_Cleaned_Ready.xlsx | 317 | 165 | 0.5205047 | 1093 | 825 | 0 | 0 | 0 | 0 | 0 | 0 | 0 | 0 | 0 | 0 | 0 | 0 | 0 | 0 | 0 | 4.76 | 0 | 0 | 0 | 41.88333333 | 0 | 0 | 0 | 0 | 0 | 279.3995 | 1855.394 | 70.155 | 0 | 0 | 0 | 0 | 1918
Global_Mix_50 | Dataset_General | Chinese_Dataset_Cleaned_Ready.xlsx | 286 | 168 | 0.5874126 | 1062 | 834 | 0 | 0 | 0 | 0 | 0 | 50 | 0 | 0 | 0 | 0 | 0 | 0 | 0 | 0 | 0 | 5.04 | 0 | 0 | 0 | 39.08333333 | 0 | 0 | 0 | 0 | 0 | 254.5864 | 1729.968 | 69.788 | 0 | 0 | 0 | 0 | 1896
Global_Mix_51 | Dataset_General | Chinese_Dataset_Cleaned_Ready.xlsx | 365 | 168 | 0.460274 | 1046 | 821 | 0 | 0 | 0 | 0 | 0 | 0 | 0 | 0 | 0 | 0 | 0 | 0 | 0 | 0 | 0 | 5.48 | 0 | 0 | 0 | 37.9 | 0 | 0 | 0 | 0 | 0 | 320.3324 | 2107.961 | 75.633 | 0 | 0 | 0 | 0 | 1867
Global_Mix_52 | Dataset_General | Chinese_Dataset_Cleaned_Ready.xlsx | 382 | 168 | 0.4397906 | 1036 | 814 | 0 | 0 | 0 | 0 | 0 | 0 | 0 | 0 | 0 | 0 | 0 | 0 | 0 | 0 | 0 | 5.73 | 0 | 0 | 0 | 46.55 | 0 | 0 | 0 | 0 | 0 | 334.8244 | 2197.25 | 77.578 | 0 | 0 | 0 | 0 | 1850
Global_Mix_53 | Dataset_General | Chinese_Dataset_Cleaned_Ready.xlsx | 378 | 170 | 0.4497354 | 1037 | 815 | 0 | 0 | 0 | 0 | 0 | 0 | 0 | 0 | 0 | 0 | 0 | 0 | 0 | 0 | 0 | 5.67 | 0 | 0 | 0 | 44.56666667 | 0 | 0 | 0 | 0 | 0 | 331.405 | 2176.016 | 77.09 | 0 | 0 | 0 | 0 | 1852
Global_Mix_54 | Dataset_General | Chinese_Dataset_Cleaned_Ready.xlsx | 336 | 170 | 0.5059524 | 1064 | 771 | 0 | 0 | 0 | 0 | 0 | 59 | 0 | 0 | 0 | 0 | 0 | 0 | 0 | 0 | 0 | 5.92 | 0 | 0 | 0 | 44.08333333 | 0 | 0 | 0 | 0 | 0 | 297.517 | 1999.805 | 76.085 | 0 | 0 | 0 | 0 | 1835
Global_Mix_55 | Dataset_General | Chinese_Dataset_Cleaned_Ready.xlsx | 434 | 165 | 0.3801843 | 1111 | 740 | 0 | 0 | 0 | 0 | 0 | 0 | 0 | 0 | 0 | 0 | 0 | 0 | 0 | 0 | 0 | 7.81 | 0 | 0 | 0 | 54.18333333 | 0 | 0 | 0 | 0 | 0 | 381.7315 | 2540.533 | 86.95 | 0 | 0 | 0 | 0 | 1851
Global_Mix_56 | Dataset_General | Chinese_Dataset_Cleaned_Ready.xlsx | 382 | 166 | 0.434555 | 1064 | 771 | 0 | 0 | 0 | 0 | 0 | 67 | 0 | 0 | 0 | 0 | 0 | 0 | 0 | 0 | 0 | 8.08 | 0 | 0 | 0 | 53.86666667 | 0 | 0 | 0 | 0 | 0 | 339.6638 | 2320.205 | 85.401 | 0 | 0 | 0 | 0 | 1835
Global_Mix_57 | Dataset_General | Chinese_Dataset_Cleaned_Ready.xlsx | 444 | 160 | 0.3603604 | 1089 | 757 | 0 | 0 | 0 | 0 | 0 | 0 | 0 | 0 | 0 | 0 | 0 | 0 | 0 | 0 | 0 | 7.99 | 0 | 0 | 0 | 53.05 | 0 | 0 | 0 | 0 | 0 | 390.334 | 2595.118 | 88.23 | 0 | 0 | 0 | 0 | 1846
Global_Mix_58 | Dataset_General | Chinese_Dataset_Cleaned_Ready.xlsx | 376 | 168 | 0.4468085 | 1104 | 736 | 0 | 0 | 0 | 0 | 0 | 66 | 0 | 0 | 0 | 0 | 0 | 0 | 0 | 0 | 0 | 7.96 | 0 | 0 | 0 | 54.1 | 0 | 0 | 0 | 0 | 0 | 334.4784 | 2286.92 | 84.588 | 0 | 0 | 0 | 0 | 1840
Global_Mix_59 | Dataset_General | Chinese_Dataset_Cleaned_Ready.xlsx | 275 | 165 | 0.6 | 1106 | 834 | 0 | 0 | 0 | 0 | 0 | 0 | 0 | 0 | 0 | 0 | 0 | 0 | 0 | 0 | 0 | 4.13 | 0 | 0 | 0 | 29.05 | 0 | 0 | 0 | 0 | 0 | 243.4935 | 1632.52 | 65.025 | 0 | 0 | 0 | 0 | 1940
Global_Mix_60 | Dataset_General | Chinese_Dataset_Cleaned_Ready.xlsx | 295 | 165 | 0.559322 | 1075 | 845 | 0 | 0 | 0 | 0 | 0 | 0 | 0 | 0 | 0 | 0 | 0 | 0 | 0 | 0 | 0 | 4.43 | 0 | 0 | 0 | 33.8 | 0 | 0 | 0 | 0 | 0 | 260.5535 | 1737.86 | 67.325 | 0 | 0 | 0 | 0 | 1920
Global_Mix_61 | Dataset_General | Chinese_Dataset_Cleaned_Ready.xlsx | 259 | 168 | 0.6486486 | 1087 | 820 | 0 | 0 | 0 | 0 | 0 | 46 | 0 | 0 | 0 | 0 | 0 | 0 | 0 | 0 | 0 | 4.58 | 0 | 0 | 0 | 32.21666667 | 0 | 0 | 0 | 0 | 0 | 231.3524 | 1583.281 | 66.133 | 0 | 0 | 0 | 0 | 1907
Global_Mix_62 | Dataset_General | Chinese_Dataset_Cleaned_Ready.xlsx | 446 | 165 | 0.3699552 | 1067 | 772 | 0 | 0 | 0 | 0 | 0 | 0 | 0 | 0 | 0 | 0 | 0 | 0 | 0 | 0 | 0 | 6.69 | 0 | 0 | 0 | 52.23333333 | 0 | 0 | 0 | 0 | 0 | 389.6275 | 2538.737 | 85.73 | 0 | 0 | 0 | 0 | 1839
Global_Mix_63 | Dataset_General | Chinese_Dataset_Cleaned_Ready.xlsx | 242 | 160 | 0.661157 | 1127 | 851 | 0 | 0 | 0 | 0 | 0 | 0 | 0 | 0 | 0 | 0 | 0 | 0 | 0 | 0 | 0 | 3.63 | 0 | 0 | 0 | 26.41666667 | 0 | 0 | 0 | 0 | 0 | 215.354 | 1458.874 | 61.29 | 0 | 0 | 0 | 0 | 1978
Global_Mix_65 | Dataset_General | Chinese_Dataset_Cleaned_Ready.xlsx | 393 | 165 | 0.4198473 | 1050 | 792 | 0 | 0 | 0 | 0 | 0 | 0 | 0 | 0 | 0 | 0 | 0 | 0 | 0 | 0 | 0 | 5.5 | 0 | 0 | 0 | 49.6 | 0 | 0 | 0 | 0 | 0 | 343.5075 | 2235.686 | 78.095 | 0 | 0 | 0 | 0 | 1842
Global_Mix_66 | Dataset_General | Chinese_Dataset_Cleaned_Ready.xlsx | 225 | 165 | 0.7333333 | 1097 | 763 | 0 | 0 | 0 | 0 | 0 | 150 | 0 | 0 | 0 | 0 | 0 | 0 | 0 | 0 | 0 | 7.5 | 0 | 0 | 0 | 35.1 | 0 | 0 | 0 | 0 | 0 | 209.2395 | 1579.38 | 73.065 | 0 | 0 | 0 | 0 | 1860
Global_Mix_67 | Dataset_General | Chinese_Dataset_Cleaned_Ready.xlsx | 234 | 165 | 0.7051282 | 1106 | 834 | 0 | 0 | 0 | 0 | 0 | 41 | 0 | 0 | 0 | 0 | 0 | 0 | 0 | 0 | 0 | 3.9 | 0 | 0 | 0 | 28.4 | 0 | 0 | 0 | 0 | 0 | 209.4595 | 1436.52 | 62.515 | 0 | 0 | 0 | 0 | 1940
Global_Mix_68 | Dataset_General | Chinese_Dataset_Cleaned_Ready.xlsx | 252 | 168 | 0.6666667 | 1033 | 880 | 0 | 0 | 0 | 0 | 0 | 48 | 0 | 0 | 0 | 0 | 0 | 0 | 0 | 0 | 0 | 4.2 | 0 | 0 | 0 | 32.8 | 0 | 0 | 0 | 0 | 0 | 224.9024 | 1532.779 | 64.863 | 0 | 0 | 0 | 0 | 1913
Global_Mix_69 | Dataset_General | Chinese_Dataset_Cleaned_Ready.xlsx | 293 | 168 | 0.5733788 | 1036 | 881 | 0 | 0 | 0 | 0 | 0 | 0 | 0 | 0 | 0 | 0 | 0 | 0 | 0 | 0 | 0 | 4.1 | 0 | 0 | 0 | 35.5 | 0 | 0 | 0 | 0 | 0 | 258.2884 | 1711.911 | 66.423 | 0 | 0 | 0 | 0 | 1917
Global_Mix_70 | Dataset_General | Chinese_Dataset_Cleaned_Ready.xlsx | 257 | 166 | 0.6459144 | 1033 | 880 | 0 | 0 | 0 | 0 | 0 | 45 | 0 | 0 | 0 | 0 | 0 | 0 | 0 | 0 | 0 | 4.5 | 0 | 0 | 0 | 33 | 0 | 0 | 0 | 0 | 0 | 229.5618 | 1570.479 | 65.811 | 0 | 0 | 0 | 0 | 1913
Global_Mix_71 | Dataset_General | Chinese_Dataset_Cleaned_Ready.xlsx | 276 | 168 | 0.6086957 | 1042 | 853 | 0 | 0 | 0 | 0 | 0 | 60 | 0 | 0 | 0 | 0 | 0 | 0 | 0 | 0 | 0 | 5 | 0 | 0 | 0 | 36.6 | 0 | 0 | 0 | 0 | 0 | 246.3104 | 1682.885 | 69.193 | 0 | 0 | 0 | 0 | 1895
Global_Mix_72 | Dataset_General | Chinese_Dataset_Cleaned_Ready.xlsx | 323 | 168 | 0.5201238 | 1050 | 859 | 0 | 0 | 0 | 0 | 0 | 0 | 0 | 0 | 0 | 0 | 0 | 0 | 0 | 0 | 0 | 4.8 | 0 | 0 | 0 | 39.2 | 0 | 0 | 0 | 0 | 0 | 284.4164 | 1884.247 | 70.703 | 0 | 0 | 0 | 0 | 1909
Global_Mix_73 | Dataset_General | Chinese_Dataset_Cleaned_Ready.xlsx | 293 | 168 | 0.5733788 | 1012 | 863 | 0 | 0 | 0 | 0 | 0 | 64 | 0 | 0 | 0 | 0 | 0 | 0 | 0 | 0 | 0 | 5.4 | 0 | 0 | 0 | 35.5 | 0 | 0 | 0 | 0 | 0 | 261.1004 | 1779.825 | 71.593 | 0 | 0 | 0 | 0 | 1875
Global_Mix_74 | Dataset_General | Chinese_Dataset_Cleaned_Ready.xlsx | 343 | 169 | 0.4927114 | 1020 | 869 | 0 | 0 | 0 | 0 | 0 | 0 | 0 | 0 | 0 | 0 | 0 | 0 | 0 | 0 | 0 | 5.1 | 0 | 0 | 0 | 41.8 | 0 | 0 | 0 | 0 | 0 | 301.4767 | 1989.587 | 73.004 | 0 | 0 | 0 | 0 | 1889
Global_Mix_75 | Dataset_General | Chinese_Dataset_Cleaned_Ready.xlsx | 313 | 168 | 0.5367412 | 1040 | 818 | 0 | 0 | 0 | 0 | 0 | 60 | 0 | 0 | 0 | 0 | 0 | 0 | 0 | 0 | 0 | 6 | 0 | 0 | 0 | 42.1 | 0 | 0 | 0 | 0 | 0 | 278.6724 | 1900.014 | 74.338 | 0 | 0 | 0 | 0 | 1858
Global_Mix_76 | Dataset_General | Chinese_Dataset_Cleaned_Ready.xlsx | 370 | 170 | 0.4594595 | 1023 | 837 | 0 | 0 | 0 | 0 | 0 | 0 | 0 | 0 | 0 | 0 | 0 | 0 | 0 | 0 | 0 | 5.9 | 0 | 0 | 0 | 44.3 | 0 | 0 | 0 | 0 | 0 | 325.211 | 2151.38 | 76.87 | 0 | 0 | 0 | 0 | 1860
Global_Mix_77 | Dataset_General | Chinese_Dataset_Cleaned_Ready.xlsx | 321 | 168 | 0.5233645 | 976 | 865 | 0 | 0 | 0 | 0 | 0 | 70 | 0 | 0 | 0 | 0 | 0 | 0 | 0 | 0 | 0 | 7 | 0 | 0 | 0 | 42.7 | 0 | 0 | 0 | 0 | 0 | 287.1444 | 1986.403 | 77.383 | 0 | 0 | 0 | 0 | 1841
Global_Mix_78 | Dataset_General | Chinese_Dataset_Cleaned_Ready.xlsx | 378 | 170 | 0.4497354 | 1000 | 852 | 0 | 0 | 0 | 0 | 0 | 0 | 0 | 0 | 0 | 0 | 0 | 0 | 0 | 0 | 0 | 6.8 | 0 | 0 | 0 | 48.8 | 0 | 0 | 0 | 0 | 0 | 333.439 | 2232.516 | 79.35 | 0 | 0 | 0 | 0 | 1852
Global_Mix_79 | Dataset_General | Chinese_Dataset_Cleaned_Ready.xlsx | 317 | 168 | 0.5299685 | 980 | 870 | 0 | 0 | 0 | 0 | 0 | 65 | 0 | 0 | 0 | 0 | 0 | 0 | 0 | 0 | 0 | 6.5 | 0 | 0 | 0 | 41.8 | 0 | 0 | 0 | 0 | 0 | 282.9104 | 1943.25 | 75.868 | 0 | 0 | 0 | 0 | 1850
Global_Mix_80 | Dataset_General | Chinese_Dataset_Cleaned_Ready.xlsx | 365 | 168 | 0.460274 | 990 | 877 | 0 | 0 | 0 | 0 | 0 | 0 | 0 | 0 | 0 | 0 | 0 | 0 | 0 | 0 | 0 | 6.2 | 0 | 0 | 0 | 44 | 0 | 0 | 0 | 0 | 0 | 321.6284 | 2143.961 | 77.073 | 0 | 0 | 0 | 0 | 1867
Global_Mix_81 | Dataset_General | Chinese_Dataset_Cleaned_Ready.xlsx | 325 | 168 | 0.5169231 | 999 | 851 | 0 | 0 | 0 | 0 | 0 | 57 | 0 | 0 | 0 | 0 | 0 | 0 | 0 | 0 | 0 | 6.5 | 0 | 0 | 0 | 44.8 | 0 | 0 | 0 | 0 | 0 | 289.4704 | 1979.25 | 76.268 | 0 | 0 | 0 | 0 | 1850
Global_Mix_82 | Dataset_General | Chinese_Dataset_Cleaned_Ready.xlsx | 373 | 168 | 0.4504021 | 1004 | 855 | 0 | 0 | 0 | 0 | 0 | 0 | 0 | 0 | 0 | 0 | 0 | 0 | 0 | 0 | 0 | 6.3 | 0 | 0 | 0 | 42.9 | 0 | 0 | 0 | 0 | 0 | 328.4164 | 2185.097 | 77.953 | 0 | 0 | 0 | 0 | 1859
Global_Mix_83 | Dataset_General | Chinese_Dataset_Cleaned_Ready.xlsx | 376 | 165 | 0.4388298 | 1048 | 791 | 0 | 0 | 0 | 0 | 0 | 70 | 0 | 0 | 0 | 0 | 0 | 0 | 0 | 0 | 0 | 8 | 0 | 0 | 0 | 50.8 | 0 | 0 | 0 | 0 | 0 | 334.5855 | 2289.237 | 84.85 | 0 | 0 | 0 | 0 | 1839
Global_Mix_84 | Dataset_General | Chinese_Dataset_Cleaned_Ready.xlsx | 423 | 165 | 0.3900709 | 1061 | 801 | 0 | 0 | 0 | 0 | 0 | 0 | 0 | 0 | 0 | 0 | 0 | 0 | 0 | 0 | 0 | 7.6 | 0 | 0 | 0 | 52 | 0 | 0 | 0 | 0 | 0 | 372.2675 | 2480.346 | 85.595 | 0 | 0 | 0 | 0 | 1862
Global_Mix_85 | Dataset_General | Chinese_Dataset_Cleaned_Ready.xlsx | 385 | 165 | 0.4285714 | 1005 | 822 | 0 | 0 | 0 | 0 | 0 | 73 | 0 | 0 | 0 | 0 | 0 | 0 | 0 | 0 | 0 | 8.2 | 0 | 0 | 0 | 51.7 | 0 | 0 | 0 | 0 | 0 | 342.3975 | 2339.941 | 86.12 | 0 | 0 | 0 | 0 | 1827
Global_Mix_86 | Dataset_General | Chinese_Dataset_Cleaned_Ready.xlsx | 434 | 165 | 0.3801843 | 1018 | 833 | 0 | 0 | 0 | 0 | 0 | 0 | 0 | 0 | 0 | 0 | 0 | 0 | 0 | 0 | 0 | 7.8 | 0 | 0 | 0 | 52.1 | 0 | 0 | 0 | 0 | 0 | 381.7135 | 2540.033 | 86.93 | 0 | 0 | 0 | 0 | 1851
Global_Mix_87 | Dataset_General | Chinese_Dataset_Cleaned_Ready.xlsx | 340 | 168 | 0.4941176 | 1026 | 806 | 0 | 0 | 0 | 0 | 0 | 60 | 0 | 0 | 0 | 0 | 0 | 0 | 0 | 0 | 0 | 6.8 | 0 | 0 | 0 | 46.8 | 0 | 0 | 0 | 0 | 0 | 302.4184 | 2062.056 | 78.248 | 0 | 0 | 0 | 0 | 1832
Global_Mix_88 | Dataset_General | Chinese_Dataset_Cleaned_Ready.xlsx | 391 | 168 | 0.4296675 | 1012 | 829 | 0 | 0 | 0 | 0 | 0 | 0 | 0 | 0 | 0 | 0 | 0 | 0 | 0 | 0 | 0 | 6.6 | 0 | 0 | 0 | 48.2 | 0 | 0 | 0 | 0 | 0 | 343.8244 | 2281.403 | 80.083 | 0 | 0 | 0 | 0 | 1841
Global_Mix_89 | Dataset_General | Chinese_Dataset_Cleaned_Ready.xlsx | 463 | 185 | 0.399568 | 901 | 901 | 0 | 0 | 0 | 0 | 0 | 0 | 0 | 0 | 0 | 0 | 0 | 0 | 0 | 0 | 0 | 6.5 | 0 | 0 | 0 | 35.9 | 0 | 0 | 0 | 0 | 0 | 403.2535 | 2604.366 | 86.515 | 0 | 0 | 0 | 0 | 1802
Global_Mix_90 | Dataset_General | Chinese_Dataset_Cleaned_Ready.xlsx | 500 | 185 | 0.37 | 883 | 883 | 0 | 0 | 0 | 0 | 0 | 0 | 0 | 0 | 0 | 0 | 0 | 0 | 0 | 0 | 0 | 7 | 0 | 0 | 0 | 40.4 | 0 | 0 | 0 | 0 | 0 | 434.7195 | 2796.578 | 90.675 | 0 | 0 | 0 | 0 | 1766
Global_Mix_91 | Dataset_General | Chinese_Dataset_Cleaned_Ready.xlsx | 450 | 180 | 0.4 | 785 | 785 | 0 | 0 | 0 | 0 | 0 | 0 | 0 | 0 | 0 | 0 | 0 | 0 | 0 | 0 | 0 | 5.4 | 0 | 0 | 0 | 36.8 | 0 | 0 | 0 | 0 | 0 | 389.554 | 2470.31 | 79.53 | 0 | 0 | 0 | 0 | 1570
Global_Mix_92 | Dataset_General | Chinese_Dataset_Cleaned_Ready.xlsx | 420 | 189 | 0.45 | 795 | 796 | 0 | 0 | 0 | 0 | 0 | 0 | 0 | 0 | 0 | 0 | 0 | 0 | 0 | 0 | 0 | 5.04 | 0 | 0 | 0 | 34.5 | 0 | 0 | 0 | 0 | 0 | 364.0927 | 2316.053 | 76.134 | 0 | 0 | 0 | 0 | 1591
Global_Mix_93 | Dataset_General | Chinese_Dataset_Cleaned_Ready.xlsx | 295 | 171 | 0.579661 | 970 | 861 | 0 | 0 | 0 | 0 | 0 | 103 | 0 | 0 | 0 | 0 | 0 | 0 | 0 | 0 | 0 | 5.97 | 0 | 0 | 0 | 46.35 | 0 | 0 | 0 | 0 | 0 | 264.0013 | 1817.773 | 74.226 | 0 | 0 | 0 | 0 | 1831
Global_Mix_94 | Dataset_General | Chinese_Dataset_Cleaned_Ready.xlsx | 295 | 171 | 0.579661 | 970 | 861 | 0 | 0 | 0 | 0 | 0 | 103 | 0 | 0 | 0 | 0 | 0 | 0 | 0 | 0 | 0 | 5.97 | 0 | 0 | 0 | 46.35 | 0 | 0 | 0 | 0 | 0 | 264.0013 | 1817.773 | 74.226 | 0 | 0 | 0 | 0 | 1831
Global_Mix_95 | Dataset_General | Chinese_Dataset_Cleaned_Ready.xlsx | 338 | 163 | 0.4822485 | 975 | 864 | 0 | 0 | 0 | 0 | 0 | 60 | 0 | 0 | 0 | 0 | 0 | 0 | 0 | 0 | 0 | 5.17 | 0 | 0 | 0 | 50.85 | 0 | 0 | 0 | 0 | 0 | 297.8509 | 1971.937 | 74.888 | 0 | 0 | 0 | 0 | 1839
Global_Mix_96 | Dataset_General | Chinese_Dataset_Cleaned_Ready.xlsx | 296 | 160 | 0.5405405 | 1116 | 776 | 0 | 0 | 0 | 0 | 0 | 52 | 0 | 0 | 0 | 0 | 0 | 0 | 0 | 0 | 0 | 3.83 | 0 | 0 | 0 | 45.35 | 0 | 0 | 0 | 0 | 0 | 260.71 | 1715.336 | 68.4 | 0 | 0 | 0 | 0 | 1892
Global_Mix_97 | Dataset_General | Chinese_Dataset_Cleaned_Ready.xlsx | 280 | 165 | 0.5892857 | 1067 | 838 | 0 | 0 | 0 | 0 | 0 | 50 | 0 | 0 | 0 | 0 | 0 | 0 | 0 | 0 | 0 | 3.96 | 0 | 0 | 0 | 40.45 | 0 | 0 | 0 | 0 | 0 | 247.6975 | 1649.115 | 67.16 | 0 | 0 | 0 | 0 | 1905
Global_Mix_98 | Dataset_General | Chinese_Dataset_Cleaned_Ready.xlsx | 269 | 168 | 0.6245353 | 1053 | 862 | 0 | 0 | 0 | 0 | 0 | 48 | 0 | 0 | 0 | 0 | 0 | 0 | 0 | 0 | 0 | 3.804 | 0 | 0 | 0 | 33.5 | 0 | 0 | 0 | 0 | 0 | 238.3076 | 1591.345 | 65.801 | 0 | 0 | 0 | 0 | 1915
Global_Mix_99 | Dataset_General | Chinese_Dataset_Cleaned_Ready.xlsx | 238 | 168 | 0.7058824 | 1015 | 937 | 0 | 0 | 0 | 0 | 0 | 42 | 0 | 0 | 0 | 0 | 0 | 0 | 0 | 0 | 0 | 3.36 | 0 | 0 | 0 | 28.75 | 0 | 0 | 0 | 0 | 0 | 211.8664 | 1429.016 | 62.068 | 0 | 0 | 0 | 0 | 1952
Global_Mix_100 | Dataset_General | Chinese_Dataset_Cleaned_Ready.xlsx | 350 | 165 | 0.4714286 | 1039 | 784 | 0 | 0 | 0 | 0 | 0 | 62 | 0 | 0 | 0 | 0 | 0 | 0 | 0 | 0 | 0 | 5.36 | 0 | 0 | 0 | 51.65 | 0 | 0 | 0 | 0 | 0 | 308.1095 | 2035.509 | 76.33 | 0 | 0 | 0 | 0 | 1823
Global_Mix_101 | Dataset_General | Chinese_Dataset_Cleaned_Ready.xlsx | 357 | 168 | 0.4705882 | 1087 | 725 | 0 | 0 | 0 | 0 | 0 | 63 | 0 | 0 | 0 | 0 | 0 | 0 | 0 | 0 | 0 | 6.3 | 0 | 0 | 0 | 55.45 | 0 | 0 | 0 | 0 | 0 | 315.5784 | 2113.896 | 78.798 | 0 | 0 | 0 | 0 | 1812
Global_Mix_102 | Dataset_General | Chinese_Dataset_Cleaned_Ready.xlsx | 494 | 158 | 0.3198381 | 1061 | 737 | 0 | 0 | 0 | 0 | 0 | 0 | 0 | 0 | 0 | 0 | 0 | 0 | 0 | 0 | 0 | 7.41 | 0 | 0 | 0 | 68.05 | 0 | 0 | 0 | 0 | 0 | 430.5974 | 2792.134 | 91.348 | 0 | 0 | 0 | 0 | 1798
Global_Mix_103 | Dataset_General | Chinese_Dataset_Cleaned_Ready.xlsx | 480 | 158 | 0.3291667 | 1059 | 706 | 0 | 0 | 0 | 0 | 0 | 47 | 0 | 0 | 0 | 0 | 0 | 0 | 0 | 0 | 0 | 7.91 | 0 | 0 | 0 | 72.1 | 0 | 0 | 0 | 0 | 0 | 420.2154 | 2754.695 | 92.803 | 0 | 0 | 0 | 0 | 1765
Global_Mix_104 | Dataset_General | Chinese_Dataset_Cleaned_Ready.xlsx | 318 | 171 | 0.5377358 | 970 | 861 | 0 | 0 | 0 | 0 | 0 | 80 | 0 | 0 | 0 | 0 | 0 | 0 | 0 | 0 | 0 | 5.17 | 0 | 0 | 0 | 46.35 | 0 | 0 | 0 | 0 | 0 | 281.4213 | 1881.273 | 73.776 | 0 | 0 | 0 | 0 | 1831
Global_Mix_105 | Dataset_General | Chinese_Dataset_Cleaned_Ready.xlsx | 214 | 165 | 0.771028 | 1033 | 917 | 0 | 0 | 0 | 0 | 0 | 71 | 0 | 0 | 0 | 0 | 0 | 0 | 0 | 0 | 0 | 3.42 | 0 | 0 | 0 | 26.4 | 0 | 0 | 0 | 0 | 0 | 192.3355 | 1324.35 | 61.205 | 0 | 0 | 0 | 0 | 1950
Global_Mix_106 | Dataset_General | Chinese_Dataset_Cleaned_Ready.xlsx | 267 | 164 | 0.6142322 | 1019 | 903 | 0 | 0 | 0 | 0 | 0 | 47 | 0 | 0 | 0 | 0 | 0 | 0 | 0 | 0 | 0 | 3.768 | 0 | 0 | 0 | 34.15 | 0 | 0 | 0 | 0 | 0 | 236.5996 | 1580.826 | 65.58 | 0 | 0 | 0 | 0 | 1922
Global_Mix_107 | Dataset_General | Chinese_Dataset_Cleaned_Ready.xlsx | 450 | 171 | 0.38 | 840 | 840 | 0 | 0 | 0 | 0 | 0 | 0 | 0 | 0 | 0 | 0 | 0 | 0 | 0 | 0 | 0 | 0 | 0 | 0 | 0 | 32.65 | 0 | 0 | 0 | 0 | 0 | 380.2713 | 2209.44 | 70.371 | 0 | 0 | 0 | 0 | 1680
Global_Mix_108 | Dataset_General | Chinese_Dataset_Cleaned_Ready.xlsx | 470 | 178 | 0.3787234 | 826 | 826 | 0 | 0 | 0 | 0 | 0 | 0 | 0 | 0 | 0 | 0 | 0 | 0 | 0 | 0 | 0 | 0 | 0 | 0 | 0 | 35.85 | 0 | 0 | 0 | 0 | 0 | 396.7614 | 2299.116 | 71.958 | 0 | 0 | 0 | 0 | 1652
Global_Mix_109 | Dataset_General | Chinese_Dataset_Cleaned_Ready.xlsx | 293 | 162 | 0.552901 | 1023 | 871 | 0 | 0 | 0 | 0 | 0 | 52 | 0 | 0 | 0 | 0 | 0 | 0 | 0 | 0 | 0 | 4.128 | 0 | 0 | 0 | 34.2 | 0 | 0 | 0 | 0 | 0 | 258.765 | 1716.602 | 68.728 | 0 | 0 | 0 | 0 | 1894
Global_Mix_110 | Dataset_General | Chinese_Dataset_Cleaned_Ready.xlsx | 300 | 163 | 0.5433333 | 974 | 863 | 0 | 0 | 0 | 0 | 0 | 100 | 0 | 0 | 0 | 0 | 0 | 0 | 0 | 0 | 0 | 5.6 | 0 | 0 | 0 | 43.7 | 0 | 0 | 0 | 0 | 0 | 267.4769 | 1822.471 | 73.918 | 0 | 0 | 0 | 0 | 1837
Global_Mix_111 | Dataset_General | Chinese_Dataset_Cleaned_Ready.xlsx | 323 | 162 | 0.501548 | 1003 | 855 | 0 | 0 | 0 | 0 | 0 | 57 | 0 | 0 | 0 | 0 | 0 | 0 | 0 | 0 | 0 | 4.94 | 0 | 0 | 0 | 39.8 | 0 | 0 | 0 | 0 | 0 | 285.0326 | 1892.714 | 73.062 | 0 | 0 | 0 | 0 | 1858
Global_Mix_112 | Dataset_General | Chinese_Dataset_Cleaned_Ready.xlsx | 298 | 172 | 0.5771812 | 970 | 860 | 0 | 0 | 0 | 0 | 0 | 100 | 0 | 0 | 0 | 0 | 0 | 0 | 0 | 0 | 0 | 5.97 | 0 | 0 | 0 | 43.75 | 0 | 0 | 0 | 0 | 0 | 266.4576 | 1831.19 | 74.362 | 0 | 0 | 0 | 0 | 1830
Global_Mix_113 | Dataset_General | Chinese_Dataset_Cleaned_Ready.xlsx | 340 | 165 | 0.4852941 | 1009 | 826 | 0 | 0 | 0 | 0 | 0 | 60 | 0 | 0 | 0 | 0 | 0 | 0 | 0 | 0 | 0 | 5.2 | 0 | 0 | 0 | 43.7 | 0 | 0 | 0 | 0 | 0 | 299.5495 | 1982.305 | 75.09 | 0 | 0 | 0 | 0 | 1835
Global_Mix_114 | Dataset_General | Chinese_Dataset_Cleaned_Ready.xlsx | 357 | 160 | 0.4481793 | 1047 | 823 | 0 | 0 | 0 | 0 | 0 | 63 | 0 | 0 | 0 | 0 | 0 | 0 | 0 | 0 | 0 | 5.46 | 0 | 0 | 0 | 57 | 0 | 0 | 0 | 0 | 0 | 314.296 | 2076.71 | 77.98 | 0 | 0 | 0 | 0 | 1870
Global_Mix_115 | Dataset_General | Chinese_Dataset_Cleaned_Ready.xlsx | 311 | 172 | 0.5530547 | 997 | 816 | 0 | 0 | 0 | 0 | 0 | 104 | 0 | 0 | 0 | 0 | 0 | 0 | 0 | 0 | 0 | 6.225 | 0 | 0 | 0 | 48 | 0 | 0 | 0 | 0 | 0 | 277.6786 | 1902.729 | 76.117 | 0 | 0 | 0 | 0 | 1813
Global_Mix_116 | Dataset_General | Chinese_Dataset_Cleaned_Ready.xlsx | 483 | 162 | 0.3354037 | 1067 | 742 | 0 | 0 | 0 | 0 | 0 | 0 | 0 | 0 | 0 | 0 | 0 | 0 | 0 | 0 | 0 | 7.245 | 0 | 0 | 0 | 74.25 | 0 | 0 | 0 | 0 | 0 | 421.2156 | 2734.197 | 90.087 | 0 | 0 | 0 | 0 | 1809
Global_Mix_117 | Dataset_General | Chinese_Dataset_Cleaned_Ready.xlsx | 194 | 179 | 0.9226804 | 1063 | 869 | 0 | 0 | 0 | 0 | 0 | 65 | 0 | 0 | 0 | 0 | 0 | 0 | 0 | 0 | 0 | 3.11 | 0 | 0 | 0 | 21.85 | 0 | 0 | 0 | 0 | 0 | 175.0497 | 1214.756 | 58.029 | 0 | 0 | 0 | 0 | 1932
Global_Mix_118 | Dataset_General | Chinese_Dataset_Cleaned_Ready.xlsx | 214 | 185 | 0.864486 | 1062 | 868 | 0 | 0 | 0 | 0 | 0 | 71 | 0 | 0 | 0 | 0 | 0 | 0 | 0 | 0 | 0 | 3.42 | 0 | 0 | 0 | 28.2 | 0 | 0 | 0 | 0 | 0 | 192.2615 | 1322.69 | 60.925 | 0 | 0 | 0 | 0 | 1930
Global_Mix_119 | Dataset_General | Chinese_Dataset_Cleaned_Ready.xlsx | 260 | 172 | 0.6615385 | 1066 | 837 | 0 | 0 | 0 | 0 | 0 | 65 | 0 | 0 | 0 | 0 | 0 | 0 | 0 | 0 | 0 | 3.9 | 0 | 0 | 0 | 34.3 | 0 | 0 | 0 | 0 | 0 | 231.1336 | 1555.449 | 65.767 | 0 | 0 | 0 | 0 | 1903
Global_Mix_120 | Dataset_General | Chinese_Dataset_Cleaned_Ready.xlsx | 301 | 169 | 0.5614618 | 1057 | 798 | 0 | 0 | 0 | 0 | 0 | 75 | 0 | 0 | 0 | 0 | 0 | 0 | 0 | 0 | 0 | 4.51 | 0 | 0 | 0 | 40.15 | 0 | 0 | 0 | 0 | 0 | 266.1687 | 1771.565 | 70.864 | 0 | 0 | 0 | 0 | 1855
Global_Mix_121 | Dataset_General | Chinese_Dataset_Cleaned_Ready.xlsx | 330 | 169 | 0.5121212 | 1061 | 768 | 0 | 0 | 0 | 0 | 0 | 82 | 0 | 0 | 0 | 0 | 0 | 0 | 0 | 0 | 0 | 4.94 | 0 | 0 | 0 | 44.85 | 0 | 0 | 0 | 0 | 0 | 290.9787 | 1925.007 | 74.584 | 0 | 0 | 0 | 0 | 1829
Global_Mix_122 | Dataset_General | Chinese_Dataset_Cleaned_Ready.xlsx | 354 | 164 | 0.4632768 | 1070 | 743 | 0 | 0 | 0 | 0 | 0 | 89 | 0 | 0 | 0 | 0 | 0 | 0 | 0 | 0 | 0 | 5.32 | 0 | 0 | 0 | 50.9 | 0 | 0 | 0 | 0 | 0 | 311.5872 | 2053.779 | 77.849 | 0 | 0 | 0 | 0 | 1813
Global_Mix_123 | Dataset_General | Chinese_Dataset_Cleaned_Ready.xlsx | 314 | 169 | 0.5382166 | 1048 | 790 | 0 | 0 | 0 | 0 | 0 | 79 | 0 | 0 | 0 | 0 | 0 | 0 | 0 | 0 | 0 | 4.72 | 0 | 0 | 0 | 40.9 | 0 | 0 | 0 | 0 | 0 | 277.3087 | 1840.854 | 72.529 | 0 | 0 | 0 | 0 | 1838
Global_Mix_124 | Dataset_General | Chinese_Dataset_Cleaned_Ready.xlsx | 346 | 169 | 0.4884393 | 1049 | 759 | 0 | 0 | 0 | 0 | 0 | 87 | 0 | 0 | 0 | 0 | 0 | 0 | 0 | 0 | 0 | 5.2 | 0 | 0 | 0 | 43.9 | 0 | 0 | 0 | 0 | 0 | 304.6927 | 2010.364 | 76.639 | 0 | 0 | 0 | 0 | 1808
Global_Mix_125 | Dataset_General | Chinese_Dataset_Cleaned_Ready.xlsx | 322 | 177 | 0.5496894 | 1038 | 783 | 0 | 0 | 0 | 0 | 0 | 80 | 0 | 0 | 0 | 0 | 0 | 0 | 0 | 0 | 0 | 6.03 | 0 | 0 | 0 | 40.85 | 0 | 0 | 0 | 0 | 0 | 286.2511 | 1941.843 | 75.752 | 0 | 0 | 0 | 0 | 1821
Global_Mix_126 | Dataset_General | Chinese_Dataset_Cleaned_Ready.xlsx | 418 | 205 | 0.4904306 | 838 | 838 | 0 | 0 | 0 | 0 | 0 | 0 | 0 | 0 | 0 | 0 | 0 | 0 | 0 | 0 | 0 | 2.93 | 0 | 0 | 0 | 28.7 | 0 | 0 | 0 | 0 | 0 | 358.9795 | 2208.408 | 73.005 | 0 | 0 | 0 | 0 | 1676
Global_Mix_127 | Dataset_General | Chinese_Dataset_Cleaned_Ready.xlsx | 455 | 250 | 0.5494505 | 798 | 798 | 0 | 0 | 0 | 0 | 0 | 0 | 0 | 0 | 0 | 0 | 0 | 0 | 0 | 0 | 0 | 0 | 0 | 0 | 0 | 27.7 | 0 | 0 | 0 | 0 | 0 | 384.109 | 2225.468 | 69.69 | 0 | 0 | 0 | 0 | 1596
Global_Mix_128 | Dataset_General | Chinese_Dataset_Cleaned_Ready.xlsx | 466 | 205 | 0.4399142 | 814 | 814 | 0 | 0 | 0 | 0 | 0 | 0 | 0 | 0 | 0 | 0 | 0 | 0 | 0 | 0 | 0 | 3.26 | 0 | 0 | 0 | 35.7 | 0 | 0 | 0 | 0 | 0 | 399.2215 | 2441.724 | 77.745 | 0 | 0 | 0 | 0 | 1628
Global_Mix_129 | Dataset_General | Chinese_Dataset_Cleaned_Ready.xlsx | 480 | 240 | 0.5 | 790 | 790 | 0 | 0 | 0 | 0 | 0 | 0 | 0 | 0 | 0 | 0 | 0 | 0 | 0 | 0 | 0 | 0 | 0 | 0 | 0 | 35 | 0 | 0 | 0 | 0 | 0 | 404.792 | 2339.14 | 71.94 | 0 | 0 | 0 | 0 | 1580
Global_Mix_130 | Dataset_General | Chinese_Dataset_Cleaned_Ready.xlsx | 294 | 169 | 0.5748299 | 1062 | 802 | 0 | 0 | 0 | 0 | 0 | 73 | 0 | 0 | 0 | 0 | 0 | 0 | 0 | 0 | 0 | 4.4 | 0 | 0 | 0 | 40.5 | 0 | 0 | 0 | 0 | 0 | 260.1767 | 1734.412 | 69.979 | 0 | 0 | 0 | 0 | 1864
Global_Mix_131 | Dataset_General | Chinese_Dataset_Cleaned_Ready.xlsx | 322 | 169 | 0.5248447 | 1067 | 772 | 0 | 0 | 0 | 0 | 0 | 80 | 0 | 0 | 0 | 0 | 0 | 0 | 0 | 0 | 0 | 4.82 | 0 | 0 | 0 | 45 | 0 | 0 | 0 | 0 | 0 | 284.1427 | 1882.837 | 73.594 | 0 | 0 | 0 | 0 | 1839
Global_Mix_132 | Dataset_General | Chinese_Dataset_Cleaned_Ready.xlsx | 346 | 164 | 0.4739884 | 1076 | 748 | 0 | 0 | 0 | 0 | 0 | 86 | 0 | 0 | 0 | 0 | 0 | 0 | 0 | 0 | 0 | 6.05 | 0 | 0 | 0 | 50.95 | 0 | 0 | 0 | 0 | 0 | 306.2752 | 2054.092 | 78.524 | 0 | 0 | 0 | 0 | 1824
Global_Mix_133 | Dataset_General | Chinese_Dataset_Cleaned_Ready.xlsx | 307 | 169 | 0.5504886 | 1053 | 794 | 0 | 0 | 0 | 0 | 0 | 77 | 0 | 0 | 0 | 0 | 0 | 0 | 0 | 0 | 0 | 4.61 | 0 | 0 | 0 | 42.05 | 0 | 0 | 0 | 0 | 0 | 271.3167 | 1803.701 | 71.644 | 0 | 0 | 0 | 0 | 1847
Global_Mix_134 | Dataset_General | Chinese_Dataset_Cleaned_Ready.xlsx | 338 | 169 | 0.5 | 1055 | 764 | 0 | 0 | 0 | 0 | 0 | 84 | 0 | 0 | 0 | 0 | 0 | 0 | 0 | 0 | 0 | 5.06 | 0 | 0 | 0 | 45.65 | 0 | 0 | 0 | 0 | 0 | 297.8147 | 1967.177 | 75.574 | 0 | 0 | 0 | 0 | 1819
Global_Mix_135 | Dataset_General | Chinese_Dataset_Cleaned_Ready.xlsx | 314 | 177 | 0.5636943 | 1043 | 787 | 0 | 0 | 0 | 0 | 0 | 79 | 0 | 0 | 0 | 0 | 0 | 0 | 0 | 0 | 0 | 5.9 | 0 | 0 | 0 | 40.7 | 0 | 0 | 0 | 0 | 0 | 279.4031 | 1899.19 | 74.777 | 0 | 0 | 0 | 0 | 1830
Global_Mix_136 | Dataset_General | Chinese_Dataset_Cleaned_Ready.xlsx | 440 | 220 | 0.5 | 820 | 820 | 0 | 0 | 0 | 0 | 0 | 0 | 0 | 0 | 0 | 0 | 0 | 0 | 0 | 0 | 0 | 0 | 0 | 0 | 0 | 28.1 | 0 | 0 | 0 | 0 | 0 | 371.826 | 2160.12 | 68.82 | 0 | 0 | 0 | 0 | 1640
Global_Mix_137 | Dataset_General | Chinese_Dataset_Cleaned_Ready.xlsx | 489 | 220 | 0.4498978 | 796 | 796 | 0 | 0 | 0 | 0 | 0 | 0 | 0 | 0 | 0 | 0 | 0 | 0 | 0 | 0 | 0 | 0 | 0 | 0 | 0 | 34.5 | 0 | 0 | 0 | 0 | 0 | 412.304 | 2381.536 | 73 | 0 | 0 | 0 | 0 | 1592
Global_Mix_138 | Dataset_General | Chinese_Dataset_Cleaned_Ready.xlsx | 301 | 169 | 0.5614618 | 1057 | 798 | 0 | 0 | 0 | 0 | 0 | 75 | 0 | 0 | 0 | 0 | 0 | 0 | 0 | 0 | 0 | 4.51 | 0 | 0 | 0 | 38.6 | 0 | 0 | 0 | 0 | 0 | 266.1687 | 1771.565 | 70.864 | 0 | 0 | 0 | 0 | 1855
Global_Mix_139 | Dataset_General | Chinese_Dataset_Cleaned_Ready.xlsx | 322 | 177 | 0.5496894 | 1002 | 819 | 0 | 0 | 0 | 0 | 0 | 80 | 0 | 0 | 0 | 0 | 0 | 0 | 0 | 0 | 0 | 6.03 | 0 | 0 | 0 | 40 | 0 | 0 | 0 | 0 | 0 | 286.2511 | 1941.843 | 75.752 | 0 | 0 | 0 | 0 | 1821
Global_Mix_140 | Dataset_General | Chinese_Dataset_Cleaned_Ready.xlsx | 194 | 179 | 0.9226804 | 1147 | 765 | 0 | 0 | 0 | 0 | 0 | 65 | 0 | 0 | 0 | 0 | 0 | 0 | 0 | 0 | 0 | 3.37 | 0 | 0 | 0 | 22.85 | 0 | 0 | 0 | 0 | 0 | 175.4377 | 1226.096 | 58.249 | 0 | 0 | 0 | 0 | 1912
Global_Mix_141 | Dataset_General | Chinese_Dataset_Cleaned_Ready.xlsx | 221 | 177 | 0.800905 | 1044 | 854 | 0 | 0 | 0 | 0 | 0 | 74 | 0 | 0 | 0 | 0 | 0 | 0 | 0 | 0 | 0 | 3.54 | 0 | 0 | 0 | 27.9 | 0 | 0 | 0 | 0 | 0 | 198.1871 | 1358.534 | 61.527 | 0 | 0 | 0 | 0 | 1898
Global_Mix_142 | Dataset_General | Chinese_Dataset_Cleaned_Ready.xlsx | 260 | 172 | 0.6615385 | 1060 | 833 | 0 | 0 | 0 | 0 | 0 | 65 | 0 | 0 | 0 | 0 | 0 | 0 | 0 | 0 | 0 | 3.9 | 0 | 0 | 0 | 34.15 | 0 | 0 | 0 | 0 | 0 | 231.0936 | 1554.619 | 65.617 | 0 | 0 | 0 | 0 | 1893
Global_Mix_143 | Dataset_General | Chinese_Dataset_Cleaned_Ready.xlsx | 334 | 169 | 0.505988 | 1061 | 768 | 0 | 0 | 0 | 0 | 0 | 68 | 0 | 0 | 0 | 0 | 0 | 0 | 0 | 0 | 0 | 5.23 | 0 | 0 | 0 | 44.4 | 0 | 0 | 0 | 0 | 0 | 294.6807 | 1956.507 | 74.864 | 0 | 0 | 0 | 0 | 1829
Global_Mix_144 | Dataset_General | Chinese_Dataset_Cleaned_Ready.xlsx | 359 | 169 | 0.4707521 | 1073 | 745 | 0 | 0 | 0 | 0 | 0 | 74 | 0 | 0 | 0 | 0 | 0 | 0 | 0 | 0 | 0 | 6.5 | 0 | 0 | 0 | 49.7 | 0 | 0 | 0 | 0 | 0 | 317.7327 | 2134.694 | 80.039 | 0 | 0 | 0 | 0 | 1818
Global_Mix_145 | Dataset_General | Chinese_Dataset_Cleaned_Ready.xlsx | 307 | 169 | 0.5504886 | 1053 | 794 | 0 | 0 | 0 | 0 | 0 | 77 | 0 | 0 | 0 | 0 | 0 | 0 | 0 | 0 | 0 | 4.61 | 0 | 0 | 0 | 41.35 | 0 | 0 | 0 | 0 | 0 | 271.3167 | 1803.701 | 71.644 | 0 | 0 | 0 | 0 | 1847
Global_Mix_146 | Dataset_General | Chinese_Dataset_Cleaned_Ready.xlsx | 350 | 169 | 0.4828571 | 1049 | 760 | 0 | 0 | 0 | 0 | 0 | 72 | 0 | 0 | 0 | 0 | 0 | 0 | 0 | 0 | 0 | 5.49 | 0 | 0 | 0 | 47.25 | 0 | 0 | 0 | 0 | 0 | 308.3887 | 2041.847 | 76.884 | 0 | 0 | 0 | 0 | 1809
Global_Mix_147 | Dataset_General | Chinese_Dataset_Cleaned_Ready.xlsx | 314 | 173 | 0.5509554 | 1009 | 825 | 0 | 0 | 0 | 0 | 0 | 79 | 0 | 0 | 0 | 0 | 0 | 0 | 0 | 0 | 0 | 5.9 | 0 | 0 | 0 | 39.65 | 0 | 0 | 0 | 0 | 0 | 279.4179 | 1899.522 | 74.833 | 0 | 0 | 0 | 0 | 1834
Global_Mix_148 | Dataset_General | Chinese_Dataset_Cleaned_Ready.xlsx | 301 | 169 | 0.5614618 | 1039 | 816 | 0 | 0 | 0 | 0 | 0 | 75 | 0 | 0 | 0 | 0 | 0 | 0 | 0 | 0 | 0 | 4.51 | 0 | 0 | 0 | 39.15 | 0 | 0 | 0 | 0 | 0 | 266.1687 | 1771.565 | 70.864 | 0 | 0 | 0 | 0 | 1855
Global_Mix_149 | Dataset_General | Chinese_Dataset_Cleaned_Ready.xlsx | 334 | 169 | 0.505988 | 1043 | 786 | 0 | 0 | 0 | 0 | 0 | 68 | 0 | 0 | 0 | 0 | 0 | 0 | 0 | 0 | 0 | 5.23 | 0 | 0 | 0 | 44.1 | 0 | 0 | 0 | 0 | 0 | 294.6807 | 1956.507 | 74.864 | 0 | 0 | 0 | 0 | 1829
Global_Mix_150 | Dataset_General | Chinese_Dataset_Cleaned_Ready.xlsx | 351 | 165 | 0.4700855 | 1081 | 751 | 0 | 0 | 0 | 0 | 0 | 72 | 0 | 0 | 0 | 0 | 0 | 0 | 0 | 0 | 0 | 6.34 | 0 | 0 | 0 | 49.45 | 0 | 0 | 0 | 0 | 0 | 310.8395 | 2090.856 | 79.025 | 0 | 0 | 0 | 0 | 1832
Global_Mix_151 | Dataset_General | Chinese_Dataset_Cleaned_Ready.xlsx | 197 | 179 | 0.9086294 | 1049 | 859 | 0 | 0 | 0 | 0 | 0 | 66 | 0 | 0 | 0 | 0 | 0 | 0 | 0 | 0 | 0 | 3.42 | 0 | 0 | 0 | 22.7 | 0 | 0 | 0 | 0 | 0 | 178.0117 | 1242.164 | 58.639 | 0 | 0 | 0 | 0 | 1908
Global_Mix_152 | Dataset_General | Chinese_Dataset_Cleaned_Ready.xlsx | 221 | 177 | 0.800905 | 1044 | 854 | 0 | 0 | 0 | 0 | 0 | 74 | 0 | 0 | 0 | 0 | 0 | 0 | 0 | 0 | 0 | 3.54 | 0 | 0 | 0 | 27.55 | 0 | 0 | 0 | 0 | 0 | 198.1871 | 1358.534 | 61.527 | 0 | 0 | 0 | 0 | 1898
Global_Mix_153 | Dataset_General | Chinese_Dataset_Cleaned_Ready.xlsx | 260 | 172 | 0.6615385 | 1193 | 700 | 0 | 0 | 0 | 0 | 0 | 65 | 0 | 0 | 0 | 0 | 0 | 0 | 0 | 0 | 0 | 3.9 | 0 | 0 | 0 | 34.2 | 0 | 0 | 0 | 0 | 0 | 231.0936 | 1554.619 | 65.617 | 0 | 0 | 0 | 0 | 1893
Global_Mix_154 | Dataset_General | Chinese_Dataset_Cleaned_Ready.xlsx | 494 | 158 | 0.3198381 | 1115 | 683 | 0 | 0 | 0 | 0 | 0 | 0 | 0 | 0 | 0 | 0 | 0 | 0 | 0 | 0 | 0 | 7.41 | 0 | 0 | 0 | 63 | 0 | 0 | 0 | 0 | 0 | 430.5974 | 2792.134 | 91.348 | 0 | 0 | 0 | 0 | 1798
Global_Mix_155 | Dataset_General | Chinese_Dataset_Cleaned_Ready.xlsx | 470 | 157 | 0.3340426 | 1130 | 693 | 0 | 0 | 0 | 0 | 0 | 0 | 0 | 0 | 0 | 0 | 0 | 0 | 0 | 0 | 0 | 7.05 | 0 | 0 | 0 | 61.6 | 0 | 0 | 0 | 0 | 0 | 410.1291 | 2665.809 | 88.602 | 0 | 0 | 0 | 0 | 1823
Global_Mix_156 | Dataset_General | Chinese_Dataset_Cleaned_Ready.xlsx | 352 | 176 | 0.5 | 981 | 803 | 0 | 0 | 0 | 0 | 0 | 88 | 0 | 0 | 0 | 0 | 0 | 0 | 0 | 0 | 0 | 6.6 | 0 | 0 | 0 | 46.25 | 0 | 0 | 0 | 0 | 0 | 312.1088 | 2106.072 | 79.736 | 0 | 0 | 0 | 0 | 1784
Global_Mix_157 | Dataset_General | Chinese_Dataset_Cleaned_Ready.xlsx | 331 | 174 | 0.5256798 | 997 | 815 | 0 | 0 | 0 | 0 | 0 | 83 | 0 | 0 | 0 | 0 | 0 | 0 | 0 | 0 | 0 | 6.21 | 0 | 0 | 0 | 44.15 | 0 | 0 | 0 | 0 | 0 | 294.0382 | 1991.796 | 77.024 | 0 | 0 | 0 | 0 | 1812
Global_Mix_158 | Dataset_General | Chinese_Dataset_Cleaned_Ready.xlsx | 353 | 172 | 0.4872521 | 1072 | 715 | 0 | 0 | 0 | 0 | 0 | 88 | 0 | 0 | 0 | 0 | 0 | 0 | 0 | 0 | 0 | 5.733 | 0 | 0 | 0 | 44.95 | 0 | 0 | 0 | 0 | 0 | 311.389 | 2067.571 | 78.143 | 0 | 0 | 0 | 0 | 1787
Global_Mix_159 | Dataset_General | Chinese_Dataset_Cleaned_Ready.xlsx | 386 | 168 | 0.4352332 | 1049 | 729 | 0 | 0 | 0 | 0 | 0 | 68 | 0 | 0 | 0 | 0 | 0 | 0 | 0 | 0 | 0 | 5.902 | 0 | 0 | 0 | 49.3 | 0 | 0 | 0 | 0 | 0 | 338.846 | 2225.074 | 80.642 | 0 | 0 | 0 | 0 | 1778
Global_Mix_160 | Dataset_General | Chinese_Dataset_Cleaned_Ready.xlsx | 305 | 164 | 0.5377049 | 1039 | 816 | 0 | 0 | 0 | 0 | 0 | 76 | 0 | 0 | 0 | 0 | 0 | 0 | 0 | 0 | 0 | 4.953 | 0 | 0 | 0 | 43.05 | 0 | 0 | 0 | 0 | 0 | 270.2946 | 1812.215 | 72.195 | 0 | 0 | 0 | 0 | 1855
Global_Mix_161 | Dataset_General | Chinese_Dataset_Cleaned_Ready.xlsx | 262 | 168 | 0.6412214 | 1092 | 790 | 0 | 0 | 0 | 0 | 0 | 88 | 0 | 0 | 0 | 0 | 0 | 0 | 0 | 0 | 0 | 4.55 | 0 | 0 | 0 | 36.9 | 0 | 0 | 0 | 0 | 0 | 234.1084 | 1597.706 | 68.098 | 0 | 0 | 0 | 0 | 1882
Global_Mix_162 | Dataset_General | Chinese_Dataset_Cleaned_Ready.xlsx | 247 | 168 | 0.6801619 | 1064 | 838 | 0 | 0 | 0 | 0 | 0 | 82 | 0 | 0 | 0 | 0 | 0 | 0 | 0 | 0 | 0 | 4.277 | 0 | 0 | 0 | 34.2 | 0 | 0 | 0 | 0 | 0 | 221.187 | 1516.116 | 66.052 | 0 | 0 | 0 | 0 | 1902
Global_Mix_163 | Dataset_General | Chinese_Dataset_Cleaned_Ready.xlsx | 346 | 173 | 0.5 | 987 | 807 | 0 | 0 | 0 | 0 | 0 | 87 | 0 | 0 | 0 | 0 | 0 | 0 | 0 | 0 | 0 | 6.495 | 0 | 0 | 0 | 46.3 | 0 | 0 | 0 | 0 | 0 | 306.9689 | 2073.952 | 79.023 | 0 | 0 | 0 | 0 | 1794
Global_Mix_164 | Dataset_General | Chinese_Dataset_Cleaned_Ready.xlsx | 328 | 172 | 0.5243902 | 1000 | 818 | 0 | 0 | 0 | 0 | 0 | 82 | 0 | 0 | 0 | 0 | 0 | 0 | 0 | 0 | 0 | 6.15 | 0 | 0 | 0 | 53.7 | 0 | 0 | 0 | 0 | 0 | 291.4536 | 1975.394 | 76.642 | 0 | 0 | 0 | 0 | 1818
Global_Mix_165 | Dataset_General | Chinese_Dataset_Cleaned_Ready.xlsx | 367 | 170 | 0.4632153 | 1034 | 749 | 0 | 0 | 0 | 0 | 0 | 80 | 0 | 0 | 0 | 0 | 0 | 0 | 0 | 0 | 0 | 6.258 | 0 | 0 | 0 | 47.4 | 0 | 0 | 0 | 0 | 0 | 323.8574 | 2157.089 | 80.131 | 0 | 0 | 0 | 0 | 1783
Global_Mix_166 | Dataset_General | Chinese_Dataset_Cleaned_Ready.xlsx | 336 | 168 | 0.5 | 1051 | 761 | 0 | 0 | 0 | 0 | 0 | 84 | 0 | 0 | 0 | 0 | 0 | 0 | 0 | 0 | 0 | 5.46 | 0 | 0 | 0 | 47.5 | 0 | 0 | 0 | 0 | 0 | 296.8464 | 1977.396 | 76.068 | 0 | 0 | 0 | 0 | 1812
Global_Mix_167 | Dataset_General | Chinese_Dataset_Cleaned_Ready.xlsx | 305 | 164 | 0.5377049 | 1039 | 816 | 0 | 0 | 0 | 0 | 0 | 76 | 0 | 0 | 0 | 0 | 0 | 0 | 0 | 0 | 0 | 4.953 | 0 | 0 | 0 | 48.85 | 0 | 0 | 0 | 0 | 0 | 270.2946 | 1812.215 | 72.195 | 0 | 0 | 0 | 0 | 1855
Global_Mix_168 | Dataset_General | Chinese_Dataset_Cleaned_Ready.xlsx | 491 | 157 | 0.3197556 | 1078 | 719 | 0 | 0 | 0 | 0 | 0 | 0 | 0 | 0 | 0 | 0 | 0 | 0 | 0 | 0 | 0 | 7.365 | 0 | 0 | 0 | 67.3 | 0 | 0 | 0 | 0 | 0 | 428.0221 | 2776.001 | 90.942 | 0 | 0 | 0 | 0 | 1797
Global_Mix_169 | Dataset_General | Chinese_Dataset_Cleaned_Ready.xlsx | 247 | 168 | 0.6801619 | 1066 | 837 | 0 | 0 | 0 | 0 | 0 | 82 | 0 | 0 | 0 | 0 | 0 | 0 | 0 | 0 | 0 | 3.948 | 0 | 0 | 0 | 39.95 | 0 | 0 | 0 | 0 | 0 | 220.5988 | 1499.749 | 65.409 | 0 | 0 | 0 | 0 | 1903
Global_Mix_170 | Dataset_General | Chinese_Dataset_Cleaned_Ready.xlsx | 206 | 171 | 0.8300971 | 1088 | 890 | 0 | 0 | 0 | 0 | 0 | 45 | 0 | 0 | 0 | 0 | 0 | 0 | 0 | 0 | 0 | 3.012 | 0 | 0 | 0 | 28.4 | 0 | 0 | 0 | 0 | 0 | 184.8149 | 1266.874 | 58.715 | 0 | 0 | 0 | 0 | 1978
Global_Mix_173 | Dataset_General | Chinese_Dataset_Cleaned_Ready.xlsx | 315 | 280 | 0.8888889 | 0 | 1510 | 0 | 0 | 0 | 0 | 0 | 0 | 0 | 0 | 0 | 0 | 0 | 0 | 0 | 0 | 0 | 0 | 0 | 0 | 0 | 19.7 | 0 | 0 | 0 | 0 | 0 | 267.574 | 1574.33 | 54.43 | 0 | 0 | 0 | 0 | 1510
Global_Mix_174 | Dataset_General | Chinese_Dataset_Cleaned_Ready.xlsx | 343 | 163 | 0.4752187 | 1035 | 814 | 0 | 0 | 0 | 0 | 0 | 75 | 0 | 0 | 0 | 0 | 0 | 0 | 0 | 0 | 0 | 5.852 | 0 | 0 | 0 | 51.5 | 0 | 0 | 0 | 0 | 0 | 303.4185 | 2031.367 | 77.652 | 0 | 0 | 0 | 0 | 1849
Global_Mix_175 | Dataset_General | Chinese_Dataset_Cleaned_Ready.xlsx | 303 | 163 | 0.5379538 | 1046 | 821 | 0 | 0 | 0 | 0 | 0 | 67 | 0 | 0 | 0 | 0 | 0 | 0 | 0 | 0 | 0 | 5.18 | 0 | 0 | 0 | 42.1 | 0 | 0 | 0 | 0 | 0 | 269.0009 | 1814.461 | 72.178 | 0 | 0 | 0 | 0 | 1867
Global_Mix_176 | Dataset_General | Chinese_Dataset_Cleaned_Ready.xlsx | 199 | 175 | 0.879397 | 1049 | 893 | 0 | 0 | 0 | 0 | 0 | 44 | 0 | 0 | 0 | 0 | 0 | 0 | 0 | 0 | 0 | 2.92 | 0 | 0 | 0 | 17.9 | 0 | 0 | 0 | 0 | 0 | 178.6865 | 1226.986 | 57.245 | 0 | 0 | 0 | 0 | 1942
Global_Mix_177 | Dataset_General | Chinese_Dataset_Cleaned_Ready.xlsx | 497 | 159 | 0.3199195 | 1041 | 753 | 0 | 0 | 0 | 0 | 0 | 0 | 0 | 0 | 0 | 0 | 0 | 0 | 0 | 0 | 0 | 7.455 | 0 | 0 | 0 | 62.8 | 0 | 0 | 0 | 0 | 0 | 433.1527 | 2807.852 | 91.679 | 0 | 0 | 0 | 0 | 1794
Global_Mix_178 | Dataset_General | Chinese_Dataset_Cleaned_Ready.xlsx | 481.8181818 | 159 | 0.33 | 1067 | 742 | 0 | 0 | 0 | 0 | 0 | 0 | 0 | 0 | 0 | 0 | 0 | 0 | 0 | 0 | 0 | 7.215 | 0 | 0 | 0 | 66.55 | 0 | 0 | 0 | 0 | 0 | 420.1798 | 2727.261 | 89.90581818 | 0 | 0 | 0 | 0 | 1809
Global_Mix_179 | Dataset_General | Chinese_Dataset_Cleaned_Ready.xlsx | 365 | 163 | 0.4465753 | 1042 | 786 | 0 | 0 | 0 | 0 | 0 | 64 | 0 | 0 | 0 | 0 | 0 | 0 | 0 | 0 | 0 | 6.006 | 0 | 0 | 0 | 50 | 0 | 0 | 0 | 0 | 0 | 321.7617 | 2137.424 | 79.295 | 0 | 0 | 0 | 0 | 1828
Global_Mix_180 | Dataset_General | Chinese_Dataset_Cleaned_Ready.xlsx | 491 | 157 | 0.3197556 | 1075 | 717 | 0 | 0 | 0 | 0 | 0 | 50 | 0 | 0 | 0 | 0 | 0 | 0 | 0 | 0 | 0 | 7.365 | 0 | 0 | 0 | 60.8 | 0 | 0 | 0 | 0 | 0 | 428.5021 | 2780.586 | 93.367 | 0 | 0 | 0 | 0 | 1792
Global_Mix_181 | Dataset_General | Chinese_Dataset_Cleaned_Ready.xlsx | 491 | 157 | 0.3197556 | 1057 | 735 | 0 | 0 | 0 | 0 | 0 | 0 | 0 | 0 | 0 | 0 | 0 | 0 | 0 | 0 | 0 | 7.365 | 0 | 0 | 0 | 61 | 0 | 0 | 0 | 0 | 0 | 428.0021 | 2775.586 | 90.867 | 0 | 0 | 0 | 0 | 1792
Global_Mix_182 | Dataset_General | Chinese_Dataset_Cleaned_Ready.xlsx | 305 | 164 | 0.5377049 | 1057 | 798 | 0 | 0 | 0 | 0 | 0 | 76 | 0 | 0 | 0 | 0 | 0 | 0 | 0 | 0 | 0 | 4.953 | 0 | 0 | 0 | 44.9 | 0 | 0 | 0 | 0 | 0 | 270.2946 | 1812.215 | 72.195 | 0 | 0 | 0 | 0 | 1855
Global_Mix_183 | Dataset_General | Chinese_Dataset_Cleaned_Ready.xlsx | 328 | 172 | 0.5243902 | 1036 | 782 | 0 | 0 | 0 | 0 | 0 | 82 | 0 | 0 | 0 | 0 | 0 | 0 | 0 | 0 | 0 | 6.15 | 0 | 0 | 0 | 44.41666667 | 0 | 0 | 0 | 0 | 0 | 291.4536 | 1975.394 | 76.642 | 0 | 0 | 0 | 0 | 1818
Global_Mix_184 | Dataset_General | Chinese_Dataset_Cleaned_Ready.xlsx | 354 | 177 | 0.5 | 1032 | 748 | 0 | 0 | 0 | 0 | 0 | 89 | 0 | 0 | 0 | 0 | 0 | 0 | 0 | 0 | 0 | 6.645 | 0 | 0 | 0 | 47.83333333 | 0 | 0 | 0 | 0 | 0 | 313.8441 | 2117.29 | 80.017 | 0 | 0 | 0 | 0 | 1780
Global_Mix_185 | Dataset_General | Chinese_Dataset_Cleaned_Ready.xlsx | 383 | 167 | 0.4360313 | 1063 | 739 | 0 | 0 | 0 | 0 | 0 | 68 | 0 | 0 | 0 | 0 | 0 | 0 | 0 | 0 | 0 | 5.863 | 0 | 0 | 0 | 51.43333333 | 0 | 0 | 0 | 0 | 0 | 336.3815 | 2211.316 | 80.623 | 0 | 0 | 0 | 0 | 1802
Global_Mix_186 | Dataset_General | Chinese_Dataset_Cleaned_Ready.xlsx | 344 | 172 | 0.5 | 989 | 809 | 0 | 0 | 0 | 0 | 0 | 86 | 0 | 0 | 0 | 0 | 0 | 0 | 0 | 0 | 0 | 6.45 | 0 | 0 | 0 | 46.88333333 | 0 | 0 | 0 | 0 | 0 | 305.2336 | 2062.734 | 78.742 | 0 | 0 | 0 | 0 | 1798
Global_Mix_187 | Dataset_General | Chinese_Dataset_Cleaned_Ready.xlsx | 328 | 172 | 0.5243902 | 1000 | 818 | 0 | 0 | 0 | 0 | 0 | 82 | 0 | 0 | 0 | 0 | 0 | 0 | 0 | 0 | 0 | 6.15 | 0 | 0 | 0 | 41.1 | 0 | 0 | 0 | 0 | 0 | 291.4536 | 1975.394 | 76.642 | 0 | 0 | 0 | 0 | 1818
Global_Mix_188 | Dataset_General | Chinese_Dataset_Cleaned_Ready.xlsx | 328 | 172 | 0.5243902 | 982 | 836 | 0 | 0 | 0 | 0 | 0 | 82 | 0 | 0 | 0 | 0 | 0 | 0 | 0 | 0 | 0 | 5.74 | 0 | 0 | 0 | 45.93333333 | 0 | 0 | 0 | 0 | 0 | 290.7156 | 1954.894 | 75.822 | 0 | 0 | 0 | 0 | 1818
Global_Mix_189 | Dataset_General | Chinese_Dataset_Cleaned_Ready.xlsx | 298 | 168 | 0.5637584 | 985 | 874 | 0 | 0 | 0 | 0 | 0 | 75 | 0 | 0 | 0 | 0 | 0 | 0 | 0 | 0 | 0 | 5.222 | 0 | 0 | 0 | 41.35 | 0 | 0 | 0 | 0 | 0 | 264.976 | 1793.697 | 72.047 | 0 | 0 | 0 | 0 | 1859
Global_Mix_190 | Dataset_General | Chinese_Dataset_Cleaned_Ready.xlsx | 347 | 178 | 0.5129683 | 966 | 822 | 0 | 0 | 0 | 0 | 0 | 87 | 0 | 0 | 0 | 0 | 0 | 0 | 0 | 0 | 0 | 6.51 | 0 | 0 | 0 | 45.75 | 0 | 0 | 0 | 0 | 0 | 307.8034 | 2078.804 | 79.068 | 0 | 0 | 0 | 0 | 1788
Global_Mix_191 | Dataset_General | Chinese_Dataset_Cleaned_Ready.xlsx | 330 | 173 | 0.5242424 | 980 | 835 | 0 | 0 | 0 | 0 | 0 | 82 | 0 | 0 | 0 | 0 | 0 | 0 | 0 | 0 | 0 | 6.18 | 0 | 0 | 0 | 41.96666667 | 0 | 0 | 0 | 0 | 0 | 293.1559 | 1985.845 | 76.858 | 0 | 0 | 0 | 0 | 1815
Global_Mix_192 | Dataset_General | Chinese_Dataset_Cleaned_Ready.xlsx | 285 | 171 | 0.6 | 1011 | 862 | 0 | 0 | 0 | 0 | 0 | 71 | 0 | 0 | 0 | 0 | 0 | 0 | 0 | 0 | 0 | 4.628 | 0 | 0 | 0 | 36.15 | 0 | 0 | 0 | 0 | 0 | 253.1337 | 1704.959 | 69.572 | 0 | 0 | 0 | 0 | 1873
Global_Mix_193 | Dataset_General | Chinese_Dataset_Cleaned_Ready.xlsx | 265 | 172 | 0.6490566 | 1005 | 892 | 0 | 0 | 0 | 0 | 0 | 66 | 0 | 0 | 0 | 0 | 0 | 0 | 0 | 0 | 0 | 4.303 | 0 | 0 | 0 | 30.21666667 | 0 | 0 | 0 | 0 | 0 | 235.995 | 1598.201 | 67.033 | 0 | 0 | 0 | 0 | 1897
Global_Mix_194 | Dataset_General | Chinese_Dataset_Cleaned_Ready.xlsx | 238 | 176 | 0.7394958 | 1002 | 924 | 0 | 0 | 0 | 0 | 0 | 60 | 0 | 0 | 0 | 0 | 0 | 0 | 0 | 0 | 0 | 3.874 | 0 | 0 | 0 | 25.41666667 | 0 | 0 | 0 | 0 | 0 | 212.87 | 1454.358 | 63.614 | 0 | 0 | 0 | 0 | 1926
Global_Mix_195 | Dataset_General | Chinese_Dataset_Cleaned_Ready.xlsx | 226 | 170 | 0.7522124 | 1012 | 935 | 0 | 0 | 0 | 0 | 0 | 57 | 0 | 0 | 0 | 0 | 0 | 0 | 0 | 0 | 0 | 3.679 | 0 | 0 | 0 | 17.98333333 | 0 | 0 | 0 | 0 | 0 | 202.6112 | 1390.851 | 62.183 | 0 | 0 | 0 | 0 | 1947
Global_Mix_196 | Dataset_General | Chinese_Dataset_Cleaned_Ready.xlsx | 350 | 171 | 0.4885714 | 1002 | 819 | 0 | 0 | 0 | 0 | 0 | 88 | 0 | 0 | 0 | 0 | 0 | 0 | 0 | 0 | 0 | 6.132 | 0 | 0 | 0 | 49.73333333 | 0 | 0 | 0 | 0 | 0 | 309.7529 | 2076.543 | 79.15 | 0 | 0 | 0 | 0 | 1821
Global_Mix_197 | Dataset_General | Chinese_Dataset_Cleaned_Ready.xlsx | 494 | 163 | 0.3299595 | 1071 | 713 | 0 | 0 | 0 | 0 | 0 | 0 | 0 | 0 | 0 | 0 | 0 | 0 | 0 | 0 | 0 | 7.41 | 0 | 0 | 0 | 61 | 0 | 0 | 0 | 0 | 0 | 430.5429 | 2790.972 | 91.143 | 0 | 0 | 0 | 0 | 1784
Global_Mix_198 | Dataset_General | Chinese_Dataset_Cleaned_Ready.xlsx | 346 | 164 | 0.4739884 | 1027 | 807 | 0 | 0 | 0 | 0 | 0 | 86 | 0 | 0 | 0 | 0 | 0 | 0 | 0 | 0 | 0 | 6.048 | 0 | 0 | 0 | 49.7 | 0 | 0 | 0 | 0 | 0 | 306.3116 | 2054.822 | 78.67 | 0 | 0 | 0 | 0 | 1834
Global_Mix_199 | Dataset_General | Chinese_Dataset_Cleaned_Ready.xlsx | 318 | 163 | 0.5125786 | 1011 | 828 | 0 | 0 | 0 | 0 | 0 | 80 | 0 | 0 | 0 | 0 | 0 | 0 | 0 | 0 | 0 | 5.575 | 0 | 0 | 0 | 44.78333333 | 0 | 0 | 0 | 0 | 0 | 282.1799 | 1902.187 | 74.698 | 0 | 0 | 0 | 0 | 1839
Global_Mix_200 | Dataset_General | Chinese_Dataset_Cleaned_Ready.xlsx | 289 | 159 | 0.550173 | 1015 | 865 | 0 | 0 | 0 | 0 | 0 | 72 | 0 | 0 | 0 | 0 | 0 | 0 | 0 | 0 | 0 | 5.054 | 0 | 0 | 0 | 40.3 | 0 | 0 | 0 | 0 | 0 | 257.2549 | 1745.34 | 70.967 | 0 | 0 | 0 | 0 | 1880
Global_Mix_201 | Dataset_General | Chinese_Dataset_Cleaned_Ready.xlsx | 357 | 165 | 0.4621849 | 1073 | 746 | 0 | 0 | 0 | 0 | 0 | 89 | 0 | 0 | 0 | 0 | 0 | 0 | 0 | 0 | 0 | 5.798 | 0 | 0 | 0 | 49.56666667 | 0 | 0 | 0 | 0 | 0 | 314.9619 | 2091.977 | 79.196 | 0 | 0 | 0 | 0 | 1819
Global_Mix_202 | Dataset_General | Chinese_Dataset_Cleaned_Ready.xlsx | 356 | 166 | 0.4662921 | 1000 | 819 | 0 | 0 | 0 | 0 | 0 | 89 | 0 | 0 | 0 | 0 | 0 | 0 | 0 | 0 | 0 | 6.23 | 0 | 0 | 0 | 49.48333333 | 0 | 0 | 0 | 0 | 0 | 314.9098 | 2108.977 | 79.961 | 0 | 0 | 0 | 0 | 1819
Global_Mix_203 | Dataset_General | Chinese_Dataset_Cleaned_Ready.xlsx | 497 | 159 | 0.3199195 | 1088 | 696 | 0 | 0 | 0 | 0 | 0 | 0 | 0 | 0 | 0 | 0 | 0 | 0 | 0 | 0 | 0 | 7.455 | 0 | 0 | 0 | 59.46666667 | 0 | 0 | 0 | 0 | 0 | 433.1127 | 2807.022 | 91.529 | 0 | 0 | 0 | 0 | 1784
Global_Mix_204 | Dataset_General | Chinese_Dataset_Cleaned_Ready.xlsx | 252 | 172 | 0.6825397 | 975 | 936 | 0 | 0 | 0 | 0 | 0 | 45 | 0 | 0 | 0 | 0 | 0 | 0 | 0 | 0 | 0 | 3.267 | 0 | 0 | 0 | 21.05 | 0 | 0 | 0 | 0 | 0 | 223.1862 | 1485.663 | 62.821 | 0 | 0 | 0 | 0 | 1911
Global_Mix_205 | Dataset_General | Chinese_Dataset_Cleaned_Ready.xlsx | 263 | 173 | 0.6577947 | 987 | 911 | 0 | 0 | 0 | 0 | 0 | 46 | 0 | 0 | 0 | 0 | 0 | 0 | 0 | 0 | 0 | 3.708 | 0 | 0 | 0 | 24.65 | 0 | 0 | 0 | 0 | 0 | 233.0683 | 1557.334 | 64.659 | 0 | 0 | 0 | 0 | 1898
Global_Mix_206 | Dataset_General | Chinese_Dataset_Cleaned_Ready.xlsx | 283 | 170 | 0.6007067 | 1024 | 873 | 0 | 0 | 0 | 0 | 0 | 50 | 0 | 0 | 0 | 0 | 0 | 0 | 0 | 0 | 0 | 4.329 | 0 | 0 | 0 | 32.7 | 0 | 0 | 0 | 0 | 0 | 250.8212 | 1680.701 | 68.083 | 0 | 0 | 0 | 0 | 1897
Global_Mix_207 | Dataset_General | Chinese_Dataset_Cleaned_Ready.xlsx | 308 | 170 | 0.5519481 | 1009 | 859 | 0 | 0 | 0 | 0 | 0 | 54 | 0 | 0 | 0 | 0 | 0 | 0 | 0 | 0 | 0 | 4.344 | 0 | 0 | 0 | 34.95 | 0 | 0 | 0 | 0 | 0 | 271.5222 | 1794.444 | 70.378 | 0 | 0 | 0 | 0 | 1868
Global_Mix_208 | Dataset_General | Chinese_Dataset_Cleaned_Ready.xlsx | 328 | 170 | 0.5182927 | 977 | 867 | 0 | 0 | 0 | 0 | 0 | 58 | 0 | 0 | 0 | 0 | 0 | 0 | 0 | 0 | 0 | 5.404 | 0 | 0 | 0 | 43.8 | 0 | 0 | 0 | 0 | 0 | 289.9742 | 1937.852 | 74.338 | 0 | 0 | 0 | 0 | 1844
Global_Mix_209 | Dataset_General | Chinese_Dataset_Cleaned_Ready.xlsx | 354 | 175 | 0.4943503 | 958 | 850 | 0 | 0 | 0 | 0 | 0 | 63 | 0 | 0 | 0 | 0 | 0 | 0 | 0 | 0 | 0 | 6.255 | 0 | 0 | 0 | 44.9 | 0 | 0 | 0 | 0 | 0 | 312.9935 | 2097.514 | 78.355 | 0 | 0 | 0 | 0 | 1808
Global_Mix_210 | Dataset_General | Chinese_Dataset_Cleaned_Ready.xlsx | 348 | 172 | 0.4942529 | 969 | 859 | 0 | 0 | 0 | 0 | 0 | 62 | 0 | 0 | 0 | 0 | 0 | 0 | 0 | 0 | 0 | 5.74 | 0 | 0 | 0 | 45.25 | 0 | 0 | 0 | 0 | 0 | 307.1556 | 2045.724 | 76.972 | 0 | 0 | 0 | 0 | 1828
Global_Mix_211 | Dataset_General | Chinese_Dataset_Cleaned_Ready.xlsx | 374 | 176 | 0.4705882 | 938 | 866 | 0 | 0 | 0 | 0 | 0 | 66 | 0 | 0 | 0 | 0 | 0 | 0 | 0 | 0 | 0 | 6.16 | 0 | 0 | 0 | 45.15 | 0 | 0 | 0 | 0 | 0 | 329.4368 | 2184.732 | 80.256 | 0 | 0 | 0 | 0 | 1804
Global_Mix_212 | Dataset_General | Chinese_Dataset_Cleaned_Ready.xlsx | 385 | 172 | 0.4467532 | 1005 | 790 | 0 | 0 | 0 | 0 | 0 | 68 | 0 | 0 | 0 | 0 | 0 | 0 | 0 | 0 | 0 | 6.342 | 0 | 0 | 0 | 49.75 | 0 | 0 | 0 | 0 | 0 | 338.8772 | 2243.885 | 81.681 | 0 | 0 | 0 | 0 | 1795
Global_Mix_213 | Dataset_General | Chinese_Dataset_Cleaned_Ready.xlsx | 400 | 172 | 0.43 | 979 | 869 | 0 | 0 | 0 | 0 | 0 | 0 | 0 | 0 | 0 | 0 | 0 | 0 | 0 | 0 | 0 | 6 | 0 | 0 | 0 | 45.4 | 0 | 0 | 0 | 0 | 0 | 350.2436 | 2293.384 | 79.892 | 0 | 0 | 0 | 0 | 1848
Global_Mix_214 | Dataset_General | Chinese_Dataset_Cleaned_Ready.xlsx | 491 | 162 | 0.3299389 | 1072 | 715 | 0 | 0 | 0 | 0 | 0 | 0 | 0 | 0 | 0 | 0 | 0 | 0 | 0 | 0 | 0 | 6.383 | 0 | 0 | 0 | 61.95 | 0 | 0 | 0 | 0 | 0 | 426.216 | 2726.071 | 88.833 | 0 | 0 | 0 | 0 | 1787
Global_Mix_215 | Dataset_General | Chinese_Dataset_Cleaned_Ready.xlsx | 358 | 160 | 0.4469274 | 1054 | 795 | 0 | 0 | 0 | 0 | 0 | 63 | 0 | 0 | 0 | 0 | 0 | 0 | 0 | 0 | 0 | 5.473 | 0 | 0 | 0 | 53.6 | 0 | 0 | 0 | 0 | 0 | 315.0654 | 2080.217 | 77.791 | 0 | 0 | 0 | 0 | 1849
Global_Mix_216 | Dataset_General | Chinese_Dataset_Cleaned_Ready.xlsx | 361 | 170 | 0.4709141 | 975 | 830 | 0 | 0 | 0 | 0 | 0 | 64 | 0 | 0 | 0 | 0 | 0 | 0 | 0 | 0 | 0 | 5.525 | 0 | 0 | 0 | 46.1 | 0 | 0 | 0 | 0 | 0 | 317.486 | 2093.065 | 77.595 | 0 | 0 | 0 | 0 | 1805
Global_Mix_217 | Dataset_General | Chinese_Dataset_Cleaned_Ready.xlsx | 351 | 161 | 0.4586895 | 1034 | 812 | 0 | 0 | 0 | 0 | 0 | 62 | 0 | 0 | 0 | 0 | 0 | 0 | 0 | 0 | 0 | 5.369 | 0 | 0 | 0 | 44.65 | 0 | 0 | 0 | 0 | 0 | 309.0465 | 2042.468 | 76.789 | 0 | 0 | 0 | 0 | 1846
Global_Mix_218 | Dataset_General | Chinese_Dataset_Cleaned_Ready.xlsx | 340 | 172 | 0.5058824 | 987 | 841 | 0 | 0 | 0 | 0 | 0 | 60 | 0 | 0 | 0 | 0 | 0 | 0 | 0 | 0 | 0 | 5.6 | 0 | 0 | 0 | 43.95 | 0 | 0 | 0 | 0 | 0 | 300.2436 | 2001.724 | 75.792 | 0 | 0 | 0 | 0 | 1828
Global_Mix_219 | Dataset_General | Chinese_Dataset_Cleaned_Ready.xlsx | 324 | 164 | 0.5061728 | 1002 | 853 | 0 | 0 | 0 | 0 | 0 | 57 | 0 | 0 | 0 | 0 | 0 | 0 | 0 | 0 | 0 | 5.334 | 0 | 0 | 0 | 41.75 | 0 | 0 | 0 | 0 | 0 | 286.5604 | 1916.765 | 73.907 | 0 | 0 | 0 | 0 | 1855
Global_Mix_220 | Dataset_General | Chinese_Dataset_Cleaned_Ready.xlsx | 293 | 162 | 0.552901 | 1022 | 871 | 0 | 0 | 0 | 0 | 0 | 52 | 0 | 0 | 0 | 0 | 0 | 0 | 0 | 0 | 0 | 4.83 | 0 | 0 | 0 | 35.15 | 0 | 0 | 0 | 0 | 0 | 260.0246 | 1751.619 | 70.117 | 0 | 0 | 0 | 0 | 1893
Global_Mix_221 | Dataset_General | Chinese_Dataset_Cleaned_Ready.xlsx | 251 | 162 | 0.6454183 | 1038 | 885 | 0 | 0 | 0 | 0 | 0 | 44 | 0 | 0 | 0 | 0 | 0 | 0 | 0 | 0 | 0 | 4.13 | 0 | 0 | 0 | 32.05 | 0 | 0 | 0 | 0 | 0 | 223.9446 | 1525.109 | 64.567 | 0 | 0 | 0 | 0 | 1923
Global_Mix_222 | Dataset_General | Chinese_Dataset_Cleaned_Ready.xlsx | 231 | 163 | 0.7056277 | 1039 | 886 | 0 | 0 | 0 | 0 | 0 | 41 | 0 | 0 | 0 | 0 | 0 | 0 | 0 | 0 | 0 | 3.536 | 0 | 0 | 0 | 26.45 | 0 | 0 | 0 | 0 | 0 | 206.2537 | 1403.275 | 61.26 | 0 | 0 | 0 | 0 | 1925
Global_Mix_223 | Dataset_General | Chinese_Dataset_Cleaned_Ready.xlsx | 207 | 165 | 0.7971014 | 1054 | 898 | 0 | 0 | 0 | 0 | 0 | 36 | 0 | 0 | 0 | 0 | 0 | 0 | 0 | 0 | 0 | 2.916 | 0 | 0 | 0 | 22.9 | 0 | 0 | 0 | 0 | 0 | 185.2763 | 1263.616 | 57.777 | 0 | 0 | 0 | 0 | 1952
Global_Mix_224 | Dataset_General | Chinese_Dataset_Cleaned_Ready.xlsx | 355 | 163 | 0.4591549 | 1054 | 795 | 0 | 0 | 0 | 0 | 0 | 63 | 0 | 0 | 0 | 0 | 0 | 0 | 0 | 0 | 0 | 5.434 | 0 | 0 | 0 | 50.55 | 0 | 0 | 0 | 0 | 0 | 312.5061 | 2064.467 | 77.416 | 0 | 0 | 0 | 0 | 1849
Global_Mix_225 | Dataset_General | Chinese_Dataset_Cleaned_Ready.xlsx | 322 | 163 | 0.5062112 | 1022 | 836 | 0 | 0 | 0 | 0 | 0 | 57 | 0 | 0 | 0 | 0 | 0 | 0 | 0 | 0 | 0 | 5.306 | 0 | 0 | 0 | 40.15 | 0 | 0 | 0 | 0 | 0 | 284.8617 | 1906.414 | 73.695 | 0 | 0 | 0 | 0 | 1858
Global_Mix_226 | Dataset_General | Chinese_Dataset_Cleaned_Ready.xlsx | 257 | 163 | 0.6342412 | 1053 | 862 | 0 | 0 | 0 | 0 | 0 | 45 | 0 | 0 | 0 | 0 | 0 | 0 | 0 | 0 | 0 | 4.228 | 0 | 0 | 0 | 29.2 | 0 | 0 | 0 | 0 | 0 | 229.0793 | 1557.045 | 65.294 | 0 | 0 | 0 | 0 | 1915
Global_Mix_227 | Dataset_General | Chinese_Dataset_Cleaned_Ready.xlsx | 365 | 163 | 0.4465753 | 998 | 850 | 0 | 0 | 0 | 0 | 0 | 64 | 0 | 0 | 0 | 0 | 0 | 0 | 0 | 0 | 0 | 5.577 | 0 | 0 | 0 | 53.15 | 0 | 0 | 0 | 0 | 0 | 321.0695 | 2117.634 | 78.737 | 0 | 0 | 0 | 0 | 1848
Global_Mix_228 | Dataset_General | Chinese_Dataset_Cleaned_Ready.xlsx | 497 | 164 | 0.3299799 | 1007 | 772 | 0 | 0 | 0 | 0 | 0 | 60 | 0 | 0 | 0 | 0 | 0 | 0 | 0 | 0 | 0 | 7.455 | 0 | 0 | 0 | 64.55 | 0 | 0 | 0 | 0 | 0 | 433.6942 | 2812.607 | 94.459 | 0 | 0 | 0 | 0 | 1779
Global_Mix_229 | Dataset_General | Chinese_Dataset_Cleaned_Ready.xlsx | 236 | 174 | 0.7372881 | 1004 | 927 | 0 | 0 | 0 | 0 | 0 | 59 | 0 | 0 | 0 | 0 | 0 | 0 | 0 | 0 | 0 | 2.95 | 0 | 0 | 0 | 23.9 | 0 | 0 | 0 | 0 | 0 | 209.5562 | 1399.273 | 61.589 | 0 | 0 | 0 | 0 | 1931
Global_Mix_230 | Dataset_General | Chinese_Dataset_Cleaned_Ready.xlsx | 259 | 175 | 0.6756757 | 1046 | 855 | 0 | 0 | 0 | 0 | 0 | 65 | 0 | 0 | 0 | 0 | 0 | 0 | 0 | 0 | 0 | 3.24 | 0 | 0 | 0 | 30.1 | 0 | 0 | 0 | 0 | 0 | 229.1085 | 1517.683 | 64.32 | 0 | 0 | 0 | 0 | 1901
Global_Mix_231 | Dataset_General | Chinese_Dataset_Cleaned_Ready.xlsx | 285 | 174 | 0.6105263 | 1028 | 842 | 0 | 0 | 0 | 0 | 0 | 71 | 0 | 0 | 0 | 0 | 0 | 0 | 0 | 0 | 0 | 3.56 | 0 | 0 | 0 | 35.2 | 0 | 0 | 0 | 0 | 0 | 251.2002 | 1651.31 | 67.394 | 0 | 0 | 0 | 0 | 1870
Global_Mix_232 | Dataset_General | Chinese_Dataset_Cleaned_Ready.xlsx | 317 | 174 | 0.5488959 | 1007 | 823 | 0 | 0 | 0 | 0 | 0 | 79 | 0 | 0 | 0 | 0 | 0 | 0 | 0 | 0 | 0 | 3.95 | 0 | 0 | 0 | 39.8 | 0 | 0 | 0 | 0 | 0 | 278.3822 | 1815.49 | 71.174 | 0 | 0 | 0 | 0 | 1830
Global_Mix_233 | Dataset_General | Chinese_Dataset_Cleaned_Ready.xlsx | 331 | 178 | 0.5377644 | 994 | 814 | 0 | 0 | 0 | 0 | 0 | 83 | 0 | 0 | 0 | 0 | 0 | 0 | 0 | 0 | 0 | 0.05796 | 0 | 0 | 0 | 39.3 | 0 | 0 | 0 | 0 | 0 | 282.949728 | 1683.862 | 64.66392 | 0 | 0 | 0 | 0 | 1808
Global_Mix_234 | Dataset_General | Chinese_Dataset_Cleaned_Ready.xlsx | 371 | 168 | 0.4528302 | 991 | 810 | 0 | 0 | 0 | 0 | 0 | 60 | 0 | 0 | 0 | 0 | 0 | 0 | 0 | 0 | 0 | 4.741 | 0 | 0 | 0 | 45.7 | 0 | 0 | 0 | 0 | 0 | 324.3182 | 2099.133 | 76.765 | 0 | 0 | 0 | 0 | 1801
Global_Mix_235 | Dataset_General | Chinese_Dataset_Cleaned_Ready.xlsx | 340 | 166 | 0.4882353 | 998 | 816 | 0 | 0 | 0 | 0 | 0 | 80 | 0 | 0 | 0 | 0 | 0 | 0 | 0 | 0 | 0 | 4.62 | 0 | 0 | 0 | 45.8 | 0 | 0 | 0 | 0 | 0 | 298.6218 | 1953.562 | 74.616 | 0 | 0 | 0 | 0 | 1814
Global_Mix_236 | Dataset_General | Chinese_Dataset_Cleaned_Ready.xlsx | 391 | 166 | 0.4245524 | 982 | 803 | 0 | 0 | 0 | 0 | 0 | 58 | 0 | 0 | 0 | 0 | 0 | 0 | 0 | 0 | 0 | 5.388 | 0 | 0 | 0 | 50.2 | 0 | 0 | 0 | 0 | 0 | 341.9982 | 2221.955 | 79.717 | 0 | 0 | 0 | 0 | 1785
Global_Mix_237 | Dataset_General | Chinese_Dataset_Cleaned_Ready.xlsx | 222 | 161 | 0.7252252 | 1035 | 846 | 0 | 0 | 0 | 0 | 0 | 136 | 0 | 0 | 0 | 0 | 0 | 0 | 0 | 0 | 0 | 3.938 | 0 | 0 | 0 | 38.5 | 0 | 0 | 0 | 0 | 0 | 200.2807 | 1387.823 | 65.252 | 0 | 0 | 0 | 0 | 1881
Global_Mix_238 | Dataset_General | Chinese_Dataset_Cleaned_Ready.xlsx | 395 | 168 | 0.4253165 | 996 | 782 | 0 | 0 | 0 | 0 | 0 | 59 | 0 | 0 | 0 | 0 | 0 | 0 | 0 | 0 | 0 | 5.448 | 0 | 0 | 0 | 51.3 | 0 | 0 | 0 | 0 | 0 | 345.4088 | 2242.874 | 80.184 | 0 | 0 | 0 | 0 | 1778
Global_Mix_239 | Dataset_General | Chinese_Dataset_Cleaned_Ready.xlsx | 328 | 164 | 0.5 | 954 | 813 | 0 | 0 | 0 | 0 | 0 | 141 | 0 | 0 | 0 | 0 | 0 | 0 | 0 | 0 | 0 | 7.035 | 0 | 0 | 0 | 50.3 | 0 | 0 | 0 | 0 | 0 | 293.4302 | 2021.311 | 80.589 | 0 | 0 | 0 | 0 | 1767
Global_Mix_240 | Dataset_General | Chinese_Dataset_Cleaned_Ready.xlsx | 491 | 157 | 0.3197556 | 1027 | 775 | 0 | 0 | 0 | 0 | 0 | 0 | 0 | 0 | 0 | 0 | 0 | 0 | 0 | 0 | 0 | 7.37 | 0 | 0 | 0 | 60.5 | 0 | 0 | 0 | 0 | 0 | 428.0511 | 2776.666 | 91.027 | 0 | 0 | 0 | 0 | 1802
Global_Mix_241 | Dataset_General | Chinese_Dataset_Cleaned_Ready.xlsx | 491 | 157 | 0.3197556 | 991 | 811 | 0 | 0 | 0 | 0 | 0 | 0 | 0 | 0 | 0 | 0 | 0 | 0 | 0 | 0 | 0 | 7.86 | 0 | 0 | 0 | 63.8 | 0 | 0 | 0 | 0 | 0 | 428.9331 | 2801.166 | 92.007 | 0 | 0 | 0 | 0 | 1802
Global_Mix_243 | Dataset_General | Chinese_Dataset_Cleaned_Ready.xlsx | 250 | 230 | 0.92 | 0 | 1638 | 0 | 0 | 0 | 0 | 0 | 0 | 0 | 0 | 0 | 0 | 0 | 0 | 0 | 0 | 0 | 0 | 0 | 0 | 0 | 12.1 | 0 | 0 | 0 | 0 | 0 | 214.121 | 1285.954 | 49.8 | 0 | 0 | 0 | 0 | 1638
Global_Mix_244 | Dataset_General | Chinese_Dataset_Cleaned_Ready.xlsx | 310 | 250 | 0.8064516 | 0 | 1638 | 0 | 0 | 0 | 0 | 0 | 0 | 0 | 0 | 0 | 0 | 0 | 0 | 0 | 0 | 0 | 0 | 0 | 0 | 0 | 15.4 | 0 | 0 | 0 | 0 | 0 | 263.927 | 1561.954 | 55.82 | 0 | 0 | 0 | 0 | 1638
Global_Mix_245 | Dataset_General | Chinese_Dataset_Cleaned_Ready.xlsx | 581 | 310 | 0.5335628 | 0 | 1229 | 0 | 0 | 0 | 0 | 0 | 0 | 0 | 0 | 0 | 0 | 0 | 0 | 0 | 0 | 0 | 0 | 0 | 0 | 0 | 30.3 | 0 | 0 | 0 | 0 | 0 | 487.239 | 2774.607 | 76.845 | 0 | 0 | 0 | 0 | 1229
Global_Mix_246 | Dataset_General | Chinese_Dataset_Cleaned_Ready.xlsx | 840 | 365 | 0.4345238 | 0 | 993 | 0 | 0 | 0 | 0 | 0 | 0 | 0 | 0 | 0 | 0 | 0 | 0 | 0 | 0 | 0 | 0 | 0 | 0 | 0 | 41.3 | 0 | 0 | 0 | 0 | 0 | 701.2815 | 3946.419 | 99.26 | 0 | 0 | 0 | 0 | 993
Global_Mix_247 | Dataset_General | Chinese_Dataset_Cleaned_Ready.xlsx | 454 | 218 | 0.4801762 | 839 | 839 | 0 | 0 | 0 | 0 | 0 | 0 | 0 | 0 | 0 | 0 | 0 | 0 | 0 | 0 | 0 | 0 | 0 | 0 | 0 | 29.6 | 0 | 0 | 0 | 0 | 0 | 383.5974 | 2227.674 | 70.788 | 0 | 0 | 0 | 0 | 1678
Global_Mix_248 | Dataset_General | Chinese_Dataset_Cleaned_Ready.xlsx | 489 | 215 | 0.4396728 | 823 | 823 | 0 | 0 | 0 | 0 | 0 | 0 | 0 | 0 | 0 | 0 | 0 | 0 | 0 | 0 | 0 | 0 | 0 | 0 | 0 | 35.1 | 0 | 0 | 0 | 0 | 0 | 412.5185 | 2386.018 | 73.805 | 0 | 0 | 0 | 0 | 1646
Global_Mix_249 | Dataset_General | Chinese_Dataset_Cleaned_Ready.xlsx | 368 | 167 | 0.4538043 | 1011 | 794 | 0 | 0 | 0 | 0 | 0 | 60 | 0 | 0 | 0 | 0 | 0 | 0 | 0 | 0 | 0 | 6.42 | 0 | 0 | 0 | 48.31 | 0 | 0 | 0 | 0 | 0 | 324.8661 | 2169.615 | 79.882 | 0 | 0 | 0 | 0 | 1805
Global_Mix_250 | Dataset_General | Chinese_Dataset_Cleaned_Ready.xlsx | 339 | 174 | 0.5132743 | 1009 | 793 | 0 | 0 | 0 | 0 | 0 | 85 | 0 | 0 | 0 | 0 | 0 | 0 | 0 | 0 | 0 | 4.2 | 0 | 0 | 0 | 53 | 0 | 0 | 0 | 0 | 0 | 297.0402 | 1927.466 | 73.754 | 0 | 0 | 0 | 0 | 1802
Global_Mix_251 | Dataset_General | Chinese_Dataset_Cleaned_Ready.xlsx | 305 | 160 | 0.5245902 | 1041 | 818 | 0 | 0 | 0 | 0 | 0 | 76 | 0 | 0 | 0 | 0 | 0 | 0 | 0 | 0 | 0 | 3.8 | 0 | 0 | 0 | 56.3 | 0 | 0 | 0 | 0 | 0 | 268.234 | 1754.897 | 69.945 | 0 | 0 | 0 | 0 | 1859
Global_Mix_252 | Dataset_General | Chinese_Dataset_Cleaned_Ready.xlsx | 270 | 270 | 1 | 0 | 1630 | 0 | 0 | 0 | 0 | 0 | 0 | 0 | 0 | 0 | 0 | 0 | 0 | 0 | 0 | 0 | 0 | 0 | 0 | 0 | 12.2 | 0 | 0 | 0 | 0 | 0 | 230.701 | 1377.29 | 51.72 | 0 | 0 | 0 | 0 | 1630
Global_Mix_253 | Dataset_General | Chinese_Dataset_Cleaned_Ready.xlsx | 315 | 285 | 0.9047619 | 0 | 1630 | 0 | 0 | 0 | 0 | 0 | 0 | 0 | 0 | 0 | 0 | 0 | 0 | 0 | 0 | 0 | 0 | 0 | 0 | 0 | 18.4 | 0 | 0 | 0 | 0 | 0 | 268.0555 | 1584.29 | 56.235 | 0 | 0 | 0 | 0 | 1630
Global_Mix_254 | Dataset_General | Chinese_Dataset_Cleaned_Ready.xlsx | 400 | 290 | 0.725 | 0 | 1630 | 0 | 0 | 0 | 0 | 0 | 0 | 0 | 0 | 0 | 0 | 0 | 0 | 0 | 0 | 0 | 0 | 0 | 0 | 0 | 27.1 | 0 | 0 | 0 | 0 | 0 | 338.607 | 1975.29 | 64.74 | 0 | 0 | 0 | 0 | 1630
Global_Mix_255 | Dataset_General | Chinese_Dataset_Cleaned_Ready.xlsx | 251 | 160 | 0.6374502 | 1048 | 858 | 0 | 0 | 0 | 0 | 0 | 63 | 0 | 0 | 0 | 0 | 0 | 0 | 0 | 0 | 0 | 3.1 | 0 | 0 | 0 | 45.4 | 0 | 0 | 0 | 0 | 0 | 222.212 | 1474.098 | 63.2 | 0 | 0 | 0 | 0 | 1906
Global_Mix_256 | Dataset_General | Chinese_Dataset_Cleaned_Ready.xlsx | 216 | 160 | 0.7407407 | 1052 | 860 | 0 | 0 | 0 | 0 | 0 | 92 | 0 | 0 | 0 | 0 | 0 | 0 | 0 | 0 | 0 | 3.1 | 0 | 0 | 0 | 40.2 | 0 | 0 | 0 | 0 | 0 | 193.476 | 1316.496 | 61.24 | 0 | 0 | 0 | 0 | 1912
Global_Mix_257 | Dataset_General | Chinese_Dataset_Cleaned_Ready.xlsx | 246 | 160 | 0.6504065 | 1091 | 822 | 0 | 0 | 0 | 0 | 0 | 62 | 0 | 0 | 0 | 0 | 0 | 0 | 0 | 0 | 0 | 3.1 | 0 | 0 | 0 | 44.5 | 0 | 0 | 0 | 0 | 0 | 218.08 | 1451.579 | 62.755 | 0 | 0 | 0 | 0 | 1913
Global_Mix_258 | Dataset_General | Chinese_Dataset_Cleaned_Ready.xlsx | 213 | 167 | 0.7840376 | 1052 | 827 | 0 | 0 | 0 | 0 | 0 | 91 | 0 | 0 | 0 | 0 | 0 | 0 | 0 | 0 | 0 | 3 | 0 | 0 | 0 | 38.7 | 0 | 0 | 0 | 0 | 0 | 190.6661 | 1294.857 | 60.202 | 0 | 0 | 0 | 0 | 1879
Global_Mix_259 | Dataset_General | Chinese_Dataset_Cleaned_Ready.xlsx | 211 | 160 | 0.7582938 | 1074 | 844 | 0 | 0 | 0 | 0 | 0 | 91 | 0 | 0 | 0 | 0 | 0 | 0 | 0 | 0 | 0 | 3 | 0 | 0 | 0 | 53.2 | 0 | 0 | 0 | 0 | 0 | 189.16 | 1288.894 | 60.58 | 0 | 0 | 0 | 0 | 1918
Global_Mix_260 | Dataset_General | Chinese_Dataset_Cleaned_Ready.xlsx | 324 | 160 | 0.4938272 | 1022 | 837 | 0 | 0 | 0 | 0 | 0 | 57 | 0 | 0 | 0 | 0 | 0 | 0 | 0 | 0 | 0 | 3.8 | 0 | 0 | 0 | 58.8 | 0 | 0 | 0 | 0 | 0 | 283.814 | 1840.397 | 70.895 | 0 | 0 | 0 | 0 | 1859
Global_Mix_261 | Dataset_General | Chinese_Dataset_Cleaned_Ready.xlsx | 316 | 160 | 0.5063291 | 1046 | 822 | 0 | 0 | 0 | 0 | 0 | 56 | 0 | 0 | 0 | 0 | 0 | 0 | 0 | 0 | 0 | 3.7 | 0 | 0 | 0 | 53.1 | 0 | 0 | 0 | 0 | 0 | 277.02 | 1799.244 | 69.98 | 0 | 0 | 0 | 0 | 1868
Global_Mix_262 | Dataset_General | Chinese_Dataset_Cleaned_Ready.xlsx | 300 | 160 | 0.5333333 | 1012 | 828 | 0 | 0 | 0 | 0 | 0 | 100 | 0 | 0 | 0 | 0 | 0 | 0 | 0 | 0 | 0 | 4 | 0 | 0 | 0 | 48.7 | 0 | 0 | 0 | 0 | 0 | 264.608 | 1742.72 | 70.76 | 0 | 0 | 0 | 0 | 1840
Global_Mix_263 | Dataset_General | Chinese_Dataset_Cleaned_Ready.xlsx | 358 | 160 | 0.4469274 | 1020 | 800 | 0 | 0 | 0 | 0 | 0 | 63 | 0 | 0 | 0 | 0 | 0 | 0 | 0 | 0 | 0 | 5.1 | 0 | 0 | 0 | 53.7 | 0 | 0 | 0 | 0 | 0 | 314.278 | 2059.16 | 76.61 | 0 | 0 | 0 | 0 | 1820
Global_Mix_264 | Dataset_General | Chinese_Dataset_Cleaned_Ready.xlsx | 958 | 384 | 0.4008351 | 0 | 958 | 0 | 0 | 0 | 0 | 0 | 0 | 0 | 0 | 0 | 0 | 0 | 0 | 0 | 0 | 0 | 7.7 | 0 | 0 | 0 | 71.7 | 0 | 0 | 0 | 0 | 0 | 812.9472 | 4871.314 | 125.954 | 0 | 0 | 0 | 0 | 958
Global_Mix_265 | Dataset_General | Chinese_Dataset_Cleaned_Ready.xlsx | 650 | 310 | 0.4769231 | 0 | 1630 | 0 | 0 | 0 | 0 | 0 | 0 | 0 | 0 | 0 | 0 | 0 | 0 | 0 | 0 | 0 | 0 | 0 | 0 | 0 | 43.9 | 0 | 0 | 0 | 0 | 0 | 546.113 | 3125.29 | 89.76 | 0 | 0 | 0 | 0 | 1630
Global_Mix_266 | Dataset_General | Chinese_Dataset_Cleaned_Ready.xlsx | 439 | 158 | 0.3599089 | 1118 | 685 | 0 | 0 | 0 | 0 | 0 | 0 | 0 | 0 | 0 | 0 | 0 | 0 | 0 | 0 | 0 | 4.39 | 0 | 0 | 0 | 60.1 | 0 | 0 | 0 | 0 | 0 | 379.5314 | 2388.549 | 79.883 | 0 | 0 | 0 | 0 | 1803
Global_Mix_267 | Dataset_General | Chinese_Dataset_Cleaned_Ready.xlsx | 444 | 160 | 0.3603604 | 1114 | 682 | 0 | 0 | 0 | 0 | 0 | 0 | 0 | 0 | 0 | 0 | 0 | 0 | 0 | 0 | 0 | 4.44 | 0 | 0 | 0 | 59 | 0 | 0 | 0 | 0 | 0 | 383.744 | 2413.468 | 80.38 | 0 | 0 | 0 | 0 | 1796
Global_Mix_268 | Dataset_General | Chinese_Dataset_Cleaned_Ready.xlsx | 369 | 165 | 0.4471545 | 1043 | 787 | 0 | 0 | 0 | 0 | 0 | 65 | 0 | 0 | 0 | 0 | 0 | 0 | 0 | 0 | 0 | 5.21 | 0 | 0 | 0 | 61.4 | 0 | 0 | 0 | 0 | 0 | 323.6675 | 2116.29 | 78.185 | 0 | 0 | 0 | 0 | 1830
Global_Mix_269 | Dataset_General | Chinese_Dataset_Cleaned_Ready.xlsx | 367 | 160 | 0.4359673 | 1067 | 771 | 0 | 0 | 0 | 0 | 0 | 65 | 0 | 0 | 0 | 0 | 0 | 0 | 0 | 0 | 0 | 5.19 | 0 | 0 | 0 | 65.6 | 0 | 0 | 0 | 0 | 0 | 322.002 | 2106.754 | 78.06 | 0 | 0 | 0 | 0 | 1838
Global_Mix_270 | Dataset_General | Chinese_Dataset_Cleaned_Ready.xlsx | 421 | 150 | 0.3562945 | 1060 | 736 | 0 | 0 | 0 | 0 | 0 | 48 | 15 | 0 | 0 | 0 | 0 | 0 | 0 | 0 | 0 | 6.29 | 0 | 0 | 0 | 76.3 | 0 | 0 | 0 | 0 | 0 | 368.761 | 2406.468 | 91.67 | 0 | 0 | 0 | 0 | 1796
Global_Mix_271 | Dataset_General | Chinese_Dataset_Cleaned_Ready.xlsx | 435 | 155 | 0.3563218 | 1030 | 746 | 0 | 0 | 0 | 0 | 0 | 50 | 15 | 0 | 0 | 0 | 0 | 0 | 0 | 0 | 0 | 6.5 | 0 | 0 | 0 | 69.9 | 0 | 0 | 0 | 0 | 0 | 380.7005 | 2479.908 | 93.295 | 0 | 0 | 0 | 0 | 1776
Global_Mix_272 | Dataset_General | Chinese_Dataset_Cleaned_Ready.xlsx | 210 | 158 | 0.752381 | 1137 | 858 | 0 | 0 | 0 | 0 | 0 | 37 | 0 | 0 | 0 | 0 | 0 | 0 | 0 | 0 | 0 | 2.47 | 0 | 0 | 0 | 23.8 | 0 | 0 | 0 | 0 | 0 | 187.1434 | 1258.785 | 57.873 | 0 | 0 | 0 | 0 | 1995
Global_Mix_273 | Dataset_General | Chinese_Dataset_Cleaned_Ready.xlsx | 244 | 158 | 0.647541 | 1066 | 909 | 0 | 0 | 0 | 0 | 0 | 43 | 0 | 0 | 0 | 0 | 0 | 0 | 0 | 0 | 0 | 3.44 | 0 | 0 | 0 | 28.6 | 0 | 0 | 0 | 0 | 0 | 217.0894 | 1462.625 | 63.213 | 0 | 0 | 0 | 0 | 1975
Global_Mix_274 | Dataset_General | Chinese_Dataset_Cleaned_Ready.xlsx | 269 | 158 | 0.5873606 | 1166 | 810 | 0 | 0 | 0 | 0 | 0 | 47 | 0 | 0 | 0 | 0 | 0 | 0 | 0 | 0 | 0 | 3.48 | 0 | 0 | 0 | 36.4 | 0 | 0 | 0 | 0 | 0 | 237.9554 | 1580.108 | 66.008 | 0 | 0 | 0 | 0 | 1976
Global_Mix_275 | Dataset_General | Chinese_Dataset_Cleaned_Ready.xlsx | 477 | 210 | 0.4402516 | 865 | 798 | 0 | 0 | 0 | 0 | 0 | 0 | 0 | 0 | 0 | 0 | 0 | 0 | 0 | 0 | 0 | 4.77 | 0 | 0 | 0 | 37.7 | 0 | 0 | 0 | 0 | 0 | 411.211 | 2570.729 | 82.395 | 0 | 0 | 0 | 0 | 1663
Global_Mix_276 | Dataset_General | Chinese_Dataset_Cleaned_Ready.xlsx | 335 | 158 | 0.4716418 | 1125 | 782 | 0 | 0 | 0 | 0 | 0 | 50 | 0 | 0 | 0 | 0 | 0 | 0 | 0 | 0 | 0 | 4.62 | 0 | 0 | 0 | 42 | 0 | 0 | 0 | 0 | 0 | 294.5414 | 1935.281 | 74.003 | 0 | 0 | 0 | 0 | 1907
Global_Mix_277 | Dataset_General | Chinese_Dataset_Cleaned_Ready.xlsx | 330 | 165 | 0.5 | 1081 | 782 | 0 | 0 | 0 | 0 | 0 | 72 | 0 | 0 | 0 | 0 | 0 | 0 | 0 | 0 | 0 | 5.23 | 0 | 0 | 0 | 41.6 | 0 | 0 | 0 | 0 | 0 | 291.5355 | 1941.329 | 75.17 | 0 | 0 | 0 | 0 | 1863
Global_Mix_278 | Dataset_General | Chinese_Dataset_Cleaned_Ready.xlsx | 362 | 158 | 0.4364641 | 1107 | 769 | 0 | 0 | 0 | 0 | 0 | 54 | 0 | 0 | 0 | 0 | 0 | 0 | 0 | 0 | 0 | 5.41 | 0 | 0 | 0 | 46.3 | 0 | 0 | 0 | 0 | 0 | 318.2894 | 2096.808 | 78.018 | 0 | 0 | 0 | 0 | 1876
Global_Mix_279 | Dataset_General | Chinese_Dataset_Cleaned_Ready.xlsx | 488 | 210 | 0.4303279 | 888 | 756 | 0 | 0 | 0 | 0 | 0 | 0 | 0 | 0 | 0 | 0 | 0 | 0 | 0 | 0 | 0 | 3.9 | 0 | 0 | 0 | 42.6 | 0 | 0 | 0 | 0 | 0 | 418.699 | 2576.252 | 81.47 | 0 | 0 | 0 | 0 | 1644
Global_Mix_280 | Dataset_General | Chinese_Dataset_Cleaned_Ready.xlsx | 277 | 180 | 0.6498195 | 993 | 881 | 0 | 0 | 0 | 0 | 0 | 69 | 0 | 0 | 0 | 0 | 0 | 0 | 0 | 0 | 0 | 5.19 | 0 | 0 | 0 | 34.65 | 0 | 0 | 0 | 0 | 0 | 247.492 | 1696.142 | 69.82 | 0 | 0 | 0 | 0 | 1874
Global_Mix_281 | Dataset_General | Chinese_Dataset_Cleaned_Ready.xlsx | 253 | 180 | 0.7114625 | 1010 | 895 | 0 | 0 | 0 | 0 | 0 | 63 | 0 | 0 | 0 | 0 | 0 | 0 | 0 | 0 | 0 | 4.74 | 0 | 0 | 0 | 28.55 | 0 | 0 | 0 | 0 | 0 | 226.826 | 1565.215 | 66.685 | 0 | 0 | 0 | 0 | 1905
Global_Mix_282 | Dataset_General | Chinese_Dataset_Cleaned_Ready.xlsx | 395 | 170 | 0.4303797 | 954 | 881 | 0 | 0 | 0 | 0 | 0 | 0 | 0 | 0 | 0 | 0 | 0 | 0 | 0 | 0 | 0 | 5.925 | 0 | 0 | 0 | 41.45 | 0 | 0 | 0 | 0 | 0 | 345.906 | 2265.555 | 79.045 | 0 | 0 | 0 | 0 | 1835
Global_Mix_283 | Dataset_General | Chinese_Dataset_Cleaned_Ready.xlsx | 257 | 180 | 0.7003891 | 1080 | 883 | 0 | 0 | 0 | 0 | 0 | 0 | 0 | 0 | 0 | 0 | 0 | 0 | 0 | 0 | 0 | 3.341 | 0 | 0 | 0 | 25.1 | 0 | 0 | 0 | 0 | 0 | 227.2298 | 1512.179 | 62.007 | 0 | 0 | 0 | 0 | 1963
Global_Mix_284 | Dataset_General | Chinese_Dataset_Cleaned_Ready.xlsx | 275 | 173 | 0.6290909 | 1074 | 878 | 0 | 0 | 0 | 0 | 0 | 0 | 0 | 0 | 0 | 0 | 0 | 0 | 0 | 0 | 0 | 3.85 | 0 | 0 | 0 | 30.9 | 0 | 0 | 0 | 0 | 0 | 243.0399 | 1619.516 | 64.653 | 0 | 0 | 0 | 0 | 1952
Global_Mix_285 | Dataset_General | Chinese_Dataset_Cleaned_Ready.xlsx | 330 | 165 | 0.5 | 1086 | 819 | 0 | 0 | 0 | 0 | 0 | 0 | 0 | 0 | 0 | 0 | 0 | 0 | 0 | 0 | 0 | 4.95 | 0 | 0 | 0 | 36.85 | 0 | 0 | 0 | 0 | 0 | 290.4795 | 1923.615 | 71.64 | 0 | 0 | 0 | 0 | 1905
Global_Mix_286 | Dataset_General | Chinese_Dataset_Cleaned_Ready.xlsx | 360 | 162 | 0.45 | 1089 | 789 | 0 | 0 | 0 | 0 | 0 | 0 | 0 | 0 | 0 | 0 | 0 | 0 | 0 | 0 | 0 | 5.4 | 0 | 0 | 0 | 42.65 | 0 | 0 | 0 | 0 | 0 | 316.0806 | 2081.874 | 75.132 | 0 | 0 | 0 | 0 | 1878
Global_Mix_287 | Dataset_General | Chinese_Dataset_Cleaned_Ready.xlsx | 373 | 170 | 0.4557641 | 944 | 871 | 0 | 0 | 0 | 0 | 0 | 42 | 0 | 0 | 0 | 0 | 0 | 0 | 0 | 0 | 0 | 8.3 | 0 | 0 | 0 | 43.25 | 0 | 0 | 0 | 0 | 0 | 332.261 | 2285.645 | 83.395 | 0 | 0 | 0 | 0 | 1815
Global_Mix_288 | Dataset_General | Chinese_Dataset_Cleaned_Ready.xlsx | 251 | 195 | 0.7768924 | 1002 | 924 | 0 | 0 | 0 | 0 | 0 | 28 | 0 | 0 | 0 | 0 | 0 | 0 | 0 | 0 | 0 | 5.58 | 0 | 0 | 0 | 24.85 | 0 | 0 | 0 | 0 | 0 | 226.4165 | 1596.258 | 66.745 | 0 | 0 | 0 | 0 | 1926
Global_Mix_289 | Dataset_General | Chinese_Dataset_Cleaned_Ready.xlsx | 270 | 180 | 0.6666667 | 1018 | 902 | 0 | 0 | 0 | 0 | 0 | 30 | 0 | 0 | 0 | 0 | 0 | 0 | 0 | 0 | 0 | 6 | 0 | 0 | 0 | 30.95 | 0 | 0 | 0 | 0 | 0 | 242.934 | 1704.36 | 69.48 | 0 | 0 | 0 | 0 | 1920
Global_Mix_290 | Dataset_General | Chinese_Dataset_Cleaned_Ready.xlsx | 315 | 175 | 0.5555556 | 1012 | 863 | 0 | 0 | 0 | 0 | 0 | 35 | 0 | 0 | 0 | 0 | 0 | 0 | 0 | 0 | 0 | 7 | 0 | 0 | 0 | 35.7 | 0 | 0 | 0 | 0 | 0 | 281.9525 | 1958.125 | 75.55 | 0 | 0 | 0 | 0 | 1875
Global_Mix_291 | Dataset_General | Chinese_Dataset_Cleaned_Ready.xlsx | 354 | 165 | 0.4661017 | 1013 | 829 | 0 | 0 | 0 | 0 | 0 | 39 | 0 | 0 | 0 | 0 | 0 | 0 | 0 | 0 | 0 | 7.86 | 0 | 0 | 0 | 44.35 | 0 | 0 | 0 | 0 | 0 | 315.7755 | 2178.186 | 80.865 | 0 | 0 | 0 | 0 | 1842
Global_Mix_292 | Dataset_General | Chinese_Dataset_Cleaned_Ready.xlsx | 373 | 170 | 0.4557641 | 944 | 871 | 0 | 0 | 0 | 0 | 0 | 42 | 0 | 0 | 0 | 0 | 0 | 0 | 0 | 0 | 0 | 8.3 | 0 | 0 | 0 | 42.25 | 0 | 0 | 0 | 0 | 0 | 332.261 | 2285.645 | 83.395 | 0 | 0 | 0 | 0 | 1815
Global_Mix_293 | Dataset_General | Chinese_Dataset_Cleaned_Ready.xlsx | 251 | 195 | 0.7768924 | 1002 | 924 | 0 | 0 | 0 | 0 | 0 | 28 | 0 | 0 | 0 | 0 | 0 | 0 | 0 | 0 | 0 | 5.58 | 0 | 0 | 0 | 23.15 | 0 | 0 | 0 | 0 | 0 | 226.4165 | 1596.258 | 66.745 | 0 | 0 | 0 | 0 | 1926
Global_Mix_294 | Dataset_General | Chinese_Dataset_Cleaned_Ready.xlsx | 270 | 180 | 0.6666667 | 1018 | 902 | 0 | 0 | 0 | 0 | 0 | 30 | 0 | 0 | 0 | 0 | 0 | 0 | 0 | 0 | 0 | 6 | 0 | 0 | 0 | 29.75 | 0 | 0 | 0 | 0 | 0 | 242.934 | 1704.36 | 69.48 | 0 | 0 | 0 | 0 | 1920
Global_Mix_295 | Dataset_General | Chinese_Dataset_Cleaned_Ready.xlsx | 315 | 175 | 0.5555556 | 1012 | 863 | 0 | 0 | 0 | 0 | 0 | 35 | 0 | 0 | 0 | 0 | 0 | 0 | 0 | 0 | 0 | 7 | 0 | 0 | 0 | 34.55 | 0 | 0 | 0 | 0 | 0 | 281.9525 | 1958.125 | 75.55 | 0 | 0 | 0 | 0 | 1875
Global_Mix_296 | Dataset_General | Chinese_Dataset_Cleaned_Ready.xlsx | 354 | 165 | 0.4661017 | 1013 | 829 | 0 | 0 | 0 | 0 | 0 | 39 | 0 | 0 | 0 | 0 | 0 | 0 | 0 | 0 | 0 | 7.86 | 0 | 0 | 0 | 41.15 | 0 | 0 | 0 | 0 | 0 | 315.7755 | 2178.186 | 80.865 | 0 | 0 | 0 | 0 | 1842
Global_Mix_297 | Dataset_General | Chinese_Dataset_Cleaned_Ready.xlsx | 373 | 170 | 0.4557641 | 944 | 871 | 0 | 0 | 0 | 0 | 0 | 42 | 0 | 0 | 0 | 0 | 0 | 0 | 0 | 0 | 0 | 8.3 | 0 | 0 | 0 | 41.15 | 0 | 0 | 0 | 0 | 0 | 332.261 | 2285.645 | 83.395 | 0 | 0 | 0 | 0 | 1815
Global_Mix_298 | Dataset_General | Chinese_Dataset_Cleaned_Ready.xlsx | 251 | 195 | 0.7768924 | 1002 | 924 | 0 | 0 | 0 | 0 | 0 | 28 | 0 | 0 | 0 | 0 | 0 | 0 | 0 | 0 | 0 | 5.58 | 0 | 0 | 0 | 23.3 | 0 | 0 | 0 | 0 | 0 | 226.4165 | 1596.258 | 66.745 | 0 | 0 | 0 | 0 | 1926
Global_Mix_299 | Dataset_General | Chinese_Dataset_Cleaned_Ready.xlsx | 270 | 180 | 0.6666667 | 1018 | 902 | 0 | 0 | 0 | 0 | 0 | 30 | 0 | 0 | 0 | 0 | 0 | 0 | 0 | 0 | 0 | 6 | 0 | 0 | 0 | 29.75 | 0 | 0 | 0 | 0 | 0 | 242.934 | 1704.36 | 69.48 | 0 | 0 | 0 | 0 | 1920
Global_Mix_300 | Dataset_General | Chinese_Dataset_Cleaned_Ready.xlsx | 315 | 175 | 0.5555556 | 1012 | 863 | 0 | 0 | 0 | 0 | 0 | 35 | 0 | 0 | 0 | 0 | 0 | 0 | 0 | 0 | 0 | 7 | 0 | 0 | 0 | 34.85 | 0 | 0 | 0 | 0 | 0 | 281.9525 | 1958.125 | 75.55 | 0 | 0 | 0 | 0 | 1875
Global_Mix_301 | Dataset_General | Chinese_Dataset_Cleaned_Ready.xlsx | 354 | 165 | 0.4661017 | 1013 | 829 | 0 | 0 | 0 | 0 | 0 | 39 | 0 | 0 | 0 | 0 | 0 | 0 | 0 | 0 | 0 | 7.86 | 0 | 0 | 0 | 41.6 | 0 | 0 | 0 | 0 | 0 | 315.7755 | 2178.186 | 80.865 | 0 | 0 | 0 | 0 | 1842
Global_Mix_302 | Dataset_General | Chinese_Dataset_Cleaned_Ready.xlsx | 373 | 170 | 0.4557641 | 944 | 871 | 0 | 0 | 0 | 0 | 0 | 42 | 0 | 0 | 0 | 0 | 0 | 0 | 0 | 0 | 0 | 8.3 | 0 | 0 | 0 | 43.3 | 0 | 0 | 0 | 0 | 0 | 332.261 | 2285.645 | 83.395 | 0 | 0 | 0 | 0 | 1815
Global_Mix_303 | Dataset_General | Chinese_Dataset_Cleaned_Ready.xlsx | 251 | 195 | 0.7768924 | 1002 | 924 | 0 | 0 | 0 | 0 | 0 | 28 | 0 | 0 | 0 | 0 | 0 | 0 | 0 | 0 | 0 | 5.58 | 0 | 0 | 0 | 24.1 | 0 | 0 | 0 | 0 | 0 | 226.4165 | 1596.258 | 66.745 | 0 | 0 | 0 | 0 | 1926
Global_Mix_304 | Dataset_General | Chinese_Dataset_Cleaned_Ready.xlsx | 270 | 180 | 0.6666667 | 1018 | 902 | 0 | 0 | 0 | 0 | 0 | 30 | 0 | 0 | 0 | 0 | 0 | 0 | 0 | 0 | 0 | 6 | 0 | 0 | 0 | 30.45 | 0 | 0 | 0 | 0 | 0 | 242.934 | 1704.36 | 69.48 | 0 | 0 | 0 | 0 | 1920
Global_Mix_305 | Dataset_General | Chinese_Dataset_Cleaned_Ready.xlsx | 315 | 175 | 0.5555556 | 1012 | 863 | 0 | 0 | 0 | 0 | 0 | 35 | 0 | 0 | 0 | 0 | 0 | 0 | 0 | 0 | 0 | 7 | 0 | 0 | 0 | 37.1 | 0 | 0 | 0 | 0 | 0 | 281.9525 | 1958.125 | 75.55 | 0 | 0 | 0 | 0 | 1875
Global_Mix_306 | Dataset_General | Chinese_Dataset_Cleaned_Ready.xlsx | 354 | 165 | 0.4661017 | 1013 | 829 | 0 | 0 | 0 | 0 | 0 | 39 | 0 | 0 | 0 | 0 | 0 | 0 | 0 | 0 | 0 | 7.86 | 0 | 0 | 0 | 43.25 | 0 | 0 | 0 | 0 | 0 | 315.7755 | 2178.186 | 80.865 | 0 | 0 | 0 | 0 | 1842
Global_Mix_307 | Dataset_General | Chinese_Dataset_Cleaned_Ready.xlsx | 315 | 175 | 0.5555556 | 1012 | 863 | 0 | 0 | 0 | 0 | 0 | 35 | 0 | 0 | 0 | 0 | 0 | 0 | 0 | 0 | 0 | 7 | 0 | 0 | 0 | 37.1 | 0 | 0 | 0 | 0 | 0 | 281.9525 | 1958.125 | 75.55 | 0 | 0 | 0 | 0 | 1875
Global_Mix_308 | Dataset_General | Chinese_Dataset_Cleaned_Ready.xlsx | 354 | 165 | 0.4661017 | 1013 | 829 | 0 | 0 | 0 | 0 | 0 | 39 | 0 | 0 | 0 | 0 | 0 | 0 | 0 | 0 | 0 | 7.86 | 0 | 0 | 0 | 43.25 | 0 | 0 | 0 | 0 | 0 | 315.7755 | 2178.186 | 80.865 | 0 | 0 | 0 | 0 | 1842
Global_Mix_309 | Dataset_General | Chinese_Dataset_Cleaned_Ready.xlsx | 251 | 195 | 0.7768924 | 1002 | 924 | 0 | 0 | 0 | 0 | 0 | 28 | 0 | 0 | 0 | 0 | 0 | 0 | 0 | 0 | 0 | 12.555 | 0 | 0 | 0 | 23.05 | 0 | 0 | 0 | 0 | 0 | 238.9715 | 1945.008 | 80.695 | 0 | 0 | 0 | 0 | 1926
Global_Mix_310 | Dataset_General | Chinese_Dataset_Cleaned_Ready.xlsx | 424 | 160 | 0.3773585 | 1026 | 743 | 0 | 0 | 0 | 0 | 0 | 47 | 0 | 0 | 0 | 0 | 0 | 0 | 0 | 0 | 0 | 8.478 | 0 | 0 | 0 | 52.8 | 0 | 0 | 0 | 0 | 0 | 374.7744 | 2525.827 | 88.401 | 0 | 0 | 0 | 0 | 1769
Global_Mix_311 | Dataset_General | Chinese_Dataset_Cleaned_Ready.xlsx | 369 | 168 | 0.4552846 | 984 | 838 | 0 | 0 | 0 | 0 | 0 | 41 | 0 | 0 | 0 | 0 | 0 | 0 | 0 | 0 | 0 | 12.3 | 0 | 0 | 0 | 41.8 | 0 | 0 | 0 | 0 | 0 | 336.1584 | 2467.726 | 91.048 | 0 | 0 | 0 | 0 | 1822
Global_Mix_312 | Dataset_General | Chinese_Dataset_Cleaned_Ready.xlsx | 497 | 154 | 0.3098592 | 1097 | 702 | 0 | 0 | 0 | 0 | 0 | 0 | 0 | 0 | 0 | 0 | 0 | 0 | 0 | 0 | 0 | 8.946 | 0 | 0 | 0 | 64.5 | 0 | 0 | 0 | 0 | 0 | 435.855 | 2882.817 | 94.731 | 0 | 0 | 0 | 0 | 1799
Global_Mix_313 | Dataset_General | Chinese_Dataset_Cleaned_Ready.xlsx | 528 | 190 | 0.3598485 | 791 | 791 | 0 | 0 | 0 | 0 | 0 | 0 | 0 | 0 | 0 | 0 | 0 | 0 | 0 | 0 | 0 | 5.28 | 0 | 0 | 0 | 33.95 | 0 | 0 | 0 | 0 | 0 | 454.129 | 2824.106 | 87.28 | 0 | 0 | 0 | 0 | 1582
Global_Mix_314 | Dataset_General | Chinese_Dataset_Cleaned_Ready.xlsx | 475 | 155 | 0.3263158 | 1023 | 772 | 0 | 0 | 0 | 0 | 0 | 0 | 25 | 0 | 0 | 0 | 0 | 0 | 0 | 0 | 0 | 6 | 0 | 0 | 0 | 67.15 | 0 | 0 | 0 | 0 | 0 | 412.7765 | 2636.485 | 99.08 | 0 | 0 | 0 | 0 | 1795
Global_Mix_315 | Dataset_General | Chinese_Dataset_Cleaned_Ready.xlsx | 460 | 155 | 0.3369565 | 1032 | 778 | 0 | 0 | 0 | 0 | 0 | 0 | 25 | 0 | 0 | 0 | 0 | 0 | 0 | 0 | 0 | 5.82 | 0 | 0 | 0 | 67.9 | 0 | 0 | 0 | 0 | 0 | 400.0625 | 2559.73 | 97.445 | 0 | 0 | 0 | 0 | 1810
Global_Mix_316 | Dataset_General | Chinese_Dataset_Cleaned_Ready.xlsx | 470 | 158 | 0.3361702 | 1024 | 773 | 0 | 0 | 0 | 0 | 0 | 0 | 25 | 0 | 0 | 0 | 0 | 0 | 0 | 0 | 0 | 5.94 | 0 | 0 | 0 | 69.9 | 0 | 0 | 0 | 0 | 0 | 408.5274 | 2610.651 | 98.493 | 0 | 0 | 0 | 0 | 1797
Global_Mix_317 | Dataset_General | Chinese_Dataset_Cleaned_Ready.xlsx | 340 | 170 | 0.5 | 957 | 848 | 0 | 0 | 0 | 0 | 0 | 85 | 0 | 0 | 0 | 0 | 0 | 0 | 0 | 0 | 0 | 5.1 | 0 | 0 | 0 | 43.25 | 0 | 0 | 0 | 0 | 0 | 299.501 | 1977.315 | 75.695 | 0 | 0 | 0 | 0 | 1805
Global_Mix_318 | Dataset_General | Chinese_Dataset_Cleaned_Ready.xlsx | 206 | 165 | 0.8009709 | 980 | 980 | 0 | 0 | 0 | 0 | 0 | 69 | 0 | 0 | 0 | 0 | 0 | 0 | 0 | 0 | 0 | 2.75 | 0 | 0 | 0 | 22.55 | 0 | 0 | 0 | 0 | 0 | 184.5095 | 1254.68 | 59.115 | 0 | 0 | 0 | 0 | 1960
Global_Mix_319 | Dataset_General | Chinese_Dataset_Cleaned_Ready.xlsx | 225 | 165 | 0.7333333 | 967 | 968 | 0 | 0 | 0 | 0 | 0 | 75 | 0 | 0 | 0 | 0 | 0 | 0 | 0 | 0 | 0 | 3 | 0 | 0 | 0 | 28 | 0 | 0 | 0 | 0 | 0 | 200.6895 | 1353.105 | 61.44 | 0 | 0 | 0 | 0 | 1935
Global_Mix_320 | Dataset_General | Chinese_Dataset_Cleaned_Ready.xlsx | 257 | 165 | 0.6420233 | 1010 | 895 | 0 | 0 | 0 | 0 | 0 | 73 | 0 | 0 | 0 | 0 | 0 | 0 | 0 | 0 | 0 | 3.3 | 0 | 0 | 0 | 33.95 | 0 | 0 | 0 | 0 | 0 | 227.6495 | 1512.615 | 64.69 | 0 | 0 | 0 | 0 | 1905
Global_Mix_321 | Dataset_General | Chinese_Dataset_Cleaned_Ready.xlsx | 276 | 170 | 0.615942 | 994 | 882 | 0 | 0 | 0 | 0 | 0 | 78 | 0 | 0 | 0 | 0 | 0 | 0 | 0 | 0 | 0 | 3.54 | 0 | 0 | 0 | 38.85 | 0 | 0 | 0 | 0 | 0 | 243.787 | 1610.108 | 66.89 | 0 | 0 | 0 | 0 | 1876
Global_Mix_322 | Dataset_General | Chinese_Dataset_Cleaned_Ready.xlsx | 366 | 170 | 0.4644809 | 933 | 861 | 0 | 0 | 0 | 0 | 0 | 70 | 0 | 0 | 0 | 0 | 0 | 0 | 0 | 0 | 0 | 4.36 | 0 | 0 | 0 | 43.9 | 0 | 0 | 0 | 0 | 0 | 319.555 | 2057.502 | 75.9 | 0 | 0 | 0 | 0 | 1794
Global_Mix_323 | Dataset_General | Chinese_Dataset_Cleaned_Ready.xlsx | 424 | 165 | 0.3891509 | 1005 | 759 | 0 | 0 | 0 | 0 | 0 | 47 | 0 | 0 | 0 | 0 | 0 | 0 | 0 | 0 | 0 | 5.65 | 0 | 0 | 0 | 51.95 | 0 | 0 | 0 | 0 | 0 | 369.6655 | 2384.012 | 82.675 | 0 | 0 | 0 | 0 | 1764
Global_Mix_324 | Dataset_General | Chinese_Dataset_Cleaned_Ready.xlsx | 462 | 161 | 0.3484848 | 1009 | 761 | 0 | 0 | 0 | 0 | 0 | 57 | 0 | 0 | 0 | 0 | 0 | 0 | 0 | 0 | 0 | 6.23 | 0 | 0 | 0 | 62.3 | 0 | 0 | 0 | 0 | 0 | 402.3723 | 2589.31 | 88.221 | 0 | 0 | 0 | 0 | 1770
Global_Mix_325 | Dataset_General | Chinese_Dataset_Cleaned_Ready.xlsx | 234 | 165 | 0.7051282 | 980 | 980 | 0 | 0 | 0 | 0 | 0 | 41 | 0 | 0 | 0 | 0 | 0 | 0 | 0 | 0 | 0 | 2.75 | 0 | 0 | 0 | 22.85 | 0 | 0 | 0 | 0 | 0 | 207.4695 | 1380.68 | 60.515 | 0 | 0 | 0 | 0 | 1960
Global_Mix_326 | Dataset_General | Chinese_Dataset_Cleaned_Ready.xlsx | 276 | 165 | 0.5978261 | 997 | 921 | 0 | 0 | 0 | 0 | 0 | 41 | 0 | 0 | 0 | 0 | 0 | 0 | 0 | 0 | 0 | 3.17 | 0 | 0 | 0 | 28.65 | 0 | 0 | 0 | 0 | 0 | 242.9175 | 1591.394 | 64.925 | 0 | 0 | 0 | 0 | 1918
Global_Mix_327 | Dataset_General | Chinese_Dataset_Cleaned_Ready.xlsx | 303 | 165 | 0.5445545 | 1025 | 873 | 0 | 0 | 0 | 0 | 0 | 34 | 0 | 0 | 0 | 0 | 0 | 0 | 0 | 0 | 0 | 3.37 | 0 | 0 | 0 | 34.6 | 0 | 0 | 0 | 0 | 0 | 265.5375 | 1723.234 | 67.375 | 0 | 0 | 0 | 0 | 1898
Global_Mix_328 | Dataset_General | Chinese_Dataset_Cleaned_Ready.xlsx | 337 | 165 | 0.4896142 | 1023 | 837 | 0 | 0 | 0 | 0 | 0 | 38 | 0 | 0 | 0 | 0 | 0 | 0 | 0 | 0 | 0 | 3.75 | 0 | 0 | 0 | 40 | 0 | 0 | 0 | 0 | 0 | 294.3295 | 1895.88 | 71.165 | 0 | 0 | 0 | 0 | 1860
Global_Mix_329 | Dataset_General | Chinese_Dataset_Cleaned_Ready.xlsx | 392 | 170 | 0.4336735 | 969 | 825 | 0 | 0 | 0 | 0 | 0 | 44 | 0 | 0 | 0 | 0 | 0 | 0 | 0 | 0 | 0 | 4.36 | 0 | 0 | 0 | 44.5 | 0 | 0 | 0 | 0 | 0 | 340.875 | 2174.502 | 77.2 | 0 | 0 | 0 | 0 | 1794
Global_Mix_330 | Dataset_General | Chinese_Dataset_Cleaned_Ready.xlsx | 401 | 165 | 0.4114713 | 966 | 823 | 0 | 0 | 0 | 0 | 0 | 45 | 0 | 0 | 0 | 0 | 0 | 0 | 0 | 0 | 0 | 5.35 | 0 | 0 | 0 | 49.65 | 0 | 0 | 0 | 0 | 0 | 350.1155 | 2265.087 | 80.05 | 0 | 0 | 0 | 0 | 1789
Global_Mix_331 | Dataset_General | Chinese_Dataset_Cleaned_Ready.xlsx | 478 | 153 | 0.3200837 | 1037 | 783 | 0 | 0 | 0 | 0 | 0 | 0 | 0 | 0 | 0 | 0 | 0 | 0 | 0 | 0 | 0 | 5.74 | 0 | 0 | 0 | 62.15 | 0 | 0 | 0 | 0 | 0 | 414.3979 | 2636.86 | 86.733 | 0 | 0 | 0 | 0 | 1820
Global_Mix_332 | Dataset_General | Chinese_Dataset_Cleaned_Ready.xlsx | 340 | 170 | 0.5 | 957 | 848 | 0 | 0 | 0 | 0 | 0 | 85 | 0 | 0 | 0 | 0 | 0 | 0 | 0 | 0 | 0 | 5.1 | 0 | 0 | 0 | 43.5 | 0 | 0 | 0 | 0 | 0 | 299.501 | 1977.315 | 75.695 | 0 | 0 | 0 | 0 | 1805
Global_Mix_333 | Dataset_General | Chinese_Dataset_Cleaned_Ready.xlsx | 276 | 170 | 0.615942 | 994 | 882 | 0 | 0 | 0 | 0 | 0 | 78 | 0 | 0 | 0 | 0 | 0 | 0 | 0 | 0 | 0 | 3.54 | 0 | 0 | 0 | 39.1 | 0 | 0 | 0 | 0 | 0 | 243.787 | 1610.108 | 66.89 | 0 | 0 | 0 | 0 | 1876
Global_Mix_334 | Dataset_General | Chinese_Dataset_Cleaned_Ready.xlsx | 389 | 165 | 0.4241645 | 1014 | 764 | 0 | 0 | 0 | 0 | 0 | 69 | 0 | 0 | 0 | 0 | 0 | 0 | 0 | 0 | 0 | 5.5 | 0 | 0 | 0 | 50 | 0 | 0 | 0 | 0 | 0 | 340.6215 | 2218.874 | 80.185 | 0 | 0 | 0 | 0 | 1778
Global_Mix_335 | Dataset_General | Chinese_Dataset_Cleaned_Ready.xlsx | 206 | 165 | 0.8009709 | 980 | 980 | 0 | 0 | 0 | 0 | 0 | 69 | 0 | 0 | 0 | 0 | 0 | 0 | 0 | 0 | 0 | 2.75 | 0 | 0 | 0 | 25 | 0 | 0 | 0 | 0 | 0 | 184.5095 | 1254.68 | 59.115 | 0 | 0 | 0 | 0 | 1960
Global_Mix_336 | Dataset_General | Chinese_Dataset_Cleaned_Ready.xlsx | 257 | 165 | 0.6420233 | 1011 | 895 | 0 | 0 | 0 | 0 | 0 | 73 | 0 | 0 | 0 | 0 | 0 | 0 | 0 | 0 | 0 | 3.3 | 0 | 0 | 0 | 34.9 | 0 | 0 | 0 | 0 | 0 | 227.6535 | 1512.698 | 64.705 | 0 | 0 | 0 | 0 | 1906
Global_Mix_337 | Dataset_General | Chinese_Dataset_Cleaned_Ready.xlsx | 358 | 170 | 0.4748603 | 963 | 820 | 0 | 0 | 0 | 0 | 0 | 89 | 0 | 0 | 0 | 0 | 0 | 0 | 0 | 0 | 0 | 5.81 | 0 | 0 | 0 | 46.7 | 0 | 0 | 0 | 0 | 0 | 315.671 | 2094.189 | 78.785 | 0 | 0 | 0 | 0 | 1783
Global_Mix_338 | Dataset_General | Chinese_Dataset_Cleaned_Ready.xlsx | 235 | 165 | 0.7021277 | 1045 | 890 | 0 | 0 | 0 | 0 | 0 | 65 | 0 | 0 | 0 | 0 | 0 | 0 | 0 | 0 | 0 | 3 | 0 | 0 | 0 | 25.4 | 0 | 0 | 0 | 0 | 0 | 208.8895 | 1398.105 | 61.94 | 0 | 0 | 0 | 0 | 1935
Global_Mix_339 | Dataset_General | Chinese_Dataset_Cleaned_Ready.xlsx | 395 | 157 | 0.3974684 | 1036 | 781 | 0 | 0 | 0 | 0 | 0 | 62 | 19 | 0 | 0 | 0 | 0 | 0 | 0 | 0 | 0 | 5.71 | 0 | 0 | 0 | 60.9 | 0 | 0 | 0 | 0 | 0 | 346.4431 | 2261.411 | 90.932 | 0 | 0 | 0 | 0 | 1817
Global_Mix_340 | Dataset_General | Chinese_Dataset_Cleaned_Ready.xlsx | 409 | 151 | 0.3691932 | 1051 | 761 | 0 | 0 | 0 | 0 | 0 | 54 | 24 | 0 | 0 | 0 | 0 | 0 | 0 | 0 | 0 | 5.84 | 0 | 0 | 0 | 66.4 | 0 | 0 | 0 | 0 | 0 | 358.2953 | 2331.596 | 94.611 | 0 | 0 | 0 | 0 | 1812
Global_Mix_341 | Dataset_General | Chinese_Dataset_Cleaned_Ready.xlsx | 391 | 156 | 0.398977 | 996 | 759 | 0 | 0 | 0 | 0 | 0 | 78 | 20 | 0 | 0 | 0 | 0 | 0 | 0 | 0 | 0 | 6.85 | 0 | 0 | 0 | 72.5 | 0 | 0 | 0 | 0 | 0 | 345.1068 | 2296.565 | 93.181 | 0 | 0 | 0 | 0 | 1755
Global_Mix_342 | Dataset_General | Chinese_Dataset_Cleaned_Ready.xlsx | 391 | 156 | 0.398977 | 996 | 758 | 0 | 0 | 0 | 0 | 0 | 78 | 20 | 0 | 0 | 0 | 0 | 0 | 0 | 0 | 0 | 6.36 | 0 | 0 | 0 | 72.6 | 0 | 0 | 0 | 0 | 0 | 344.2208 | 2271.982 | 92.186 | 0 | 0 | 0 | 0 | 1754
Global_Mix_343 | Dataset_General | Chinese_Dataset_Cleaned_Ready.xlsx | 416 | 156 | 0.375 | 1029 | 776 | 0 | 0 | 0 | 0 | 0 | 73 | 0 | 0 | 0 | 0 | 0 | 0 | 0 | 0 | 0 | 6.36 | 0 | 0 | 0 | 63.8 | 0 | 0 | 0 | 0 | 0 | 364.7248 | 2388.715 | 85.201 | 0 | 0 | 0 | 0 | 1805
Global_Mix_344 | Dataset_General | Chinese_Dataset_Cleaned_Ready.xlsx | 489 | 156 | 0.3190184 | 1029 | 776 | 0 | 0 | 0 | 0 | 0 | 0 | 0 | 0 | 0 | 0 | 0 | 0 | 0 | 0 | 0 | 6.846 | 0 | 0 | 0 | 61.2 | 0 | 0 | 0 | 0 | 0 | 425.4596 | 2741.515 | 89.823 | 0 | 0 | 0 | 0 | 1805
Global_Mix_345 | Dataset_General | Chinese_Dataset_Cleaned_Ready.xlsx | 440 | 156 | 0.3545455 | 1029 | 776 | 0 | 0 | 0 | 0 | 0 | 49 | 0 | 0 | 0 | 0 | 0 | 0 | 0 | 0 | 0 | 6.85 | 0 | 0 | 0 | 60.4 | 0 | 0 | 0 | 0 | 0 | 385.2868 | 2521.215 | 87.381 | 0 | 0 | 0 | 0 | 1805
Global_Mix_346 | Dataset_General | Chinese_Dataset_Cleaned_Ready.xlsx | 208 | 156 | 0.75 | 1091 | 893 | 0 | 0 | 0 | 0 | 0 | 52 | 0 | 0 | 0 | 0 | 0 | 0 | 0 | 0 | 0 | 3.12 | 0 | 0 | 0 | 25.05 | 0 | 0 | 0 | 0 | 0 | 186.7588 | 1282.672 | 59.556 | 0 | 0 | 0 | 0 | 1984
Global_Mix_347 | Dataset_General | Chinese_Dataset_Cleaned_Ready.xlsx | 232 | 160 | 0.6896552 | 1072 | 878 | 0 | 0 | 0 | 0 | 0 | 58 | 0 | 0 | 0 | 0 | 0 | 0 | 0 | 0 | 0 | 3.48 | 0 | 0 | 0 | 29.65 | 0 | 0 | 0 | 0 | 0 | 207.252 | 1408.85 | 62.47 | 0 | 0 | 0 | 0 | 1950
Global_Mix_348 | Dataset_General | Chinese_Dataset_Cleaned_Ready.xlsx | 256 | 160 | 0.625 | 1056 | 864 | 0 | 0 | 0 | 0 | 0 | 64 | 0 | 0 | 0 | 0 | 0 | 0 | 0 | 0 | 0 | 3.84 | 0 | 0 | 0 | 37.75 | 0 | 0 | 0 | 0 | 0 | 227.76 | 1535.36 | 65.44 | 0 | 0 | 0 | 0 | 1920
Global_Mix_349 | Dataset_General | Chinese_Dataset_Cleaned_Ready.xlsx | 308 | 173 | 0.5616883 | 959 | 883 | 0 | 0 | 0 | 0 | 0 | 77 | 0 | 0 | 0 | 0 | 0 | 0 | 0 | 0 | 0 | 5.39 | 0 | 0 | 0 | 43.2 | 0 | 0 | 0 | 0 | 0 | 273.5319 | 1846.886 | 73.233 | 0 | 0 | 0 | 0 | 1842
Global_Mix_350 | Dataset_General | Chinese_Dataset_Cleaned_Ready.xlsx | 306 | 168 | 0.5490196 | 992 | 880 | 0 | 0 | 0 | 0 | 0 | 54 | 0 | 0 | 0 | 0 | 0 | 0 | 0 | 0 | 0 | 4.32 | 0 | 0 | 0 | 42.7 | 0 | 0 | 0 | 0 | 0 | 269.8344 | 1784.376 | 70.188 | 0 | 0 | 0 | 0 | 1872
Global_Mix_351 | Dataset_General | Chinese_Dataset_Cleaned_Ready.xlsx | 216 | 162 | 0.75 | 1089 | 789 | 0 | 0 | 0 | 0 | 0 | 144 | 0 | 0 | 0 | 0 | 0 | 0 | 0 | 0 | 0 | 5.04 | 0 | 0 | 0 | 38.9 | 0 | 0 | 0 | 0 | 0 | 197.3526 | 1415.874 | 67.212 | 0 | 0 | 0 | 0 | 1878
Global_Mix_352 | Dataset_General | Chinese_Dataset_Cleaned_Ready.xlsx | 351 | 168 | 0.4786325 | 1068 | 774 | 0 | 0 | 0 | 0 | 0 | 39 | 0 | 0 | 0 | 0 | 0 | 0 | 0 | 0 | 0 | 5.46 | 0 | 0 | 0 | 47.7 | 0 | 0 | 0 | 0 | 0 | 308.9664 | 2044.386 | 75.768 | 0 | 0 | 0 | 0 | 1842
Global_Mix_353 | Dataset_General | Chinese_Dataset_Cleaned_Ready.xlsx | 445 | 152 | 0.341573 | 1046 | 757 | 0 | 0 | 0 | 0 | 0 | 50 | 0 | 0 | 0 | 0 | 0 | 0 | 0 | 0 | 0 | 8.91 | 0 | 0 | 0 | 67.2 | 0 | 0 | 0 | 0 | 0 | 393.1456 | 2647.149 | 92.017 | 0 | 0 | 0 | 0 | 1803
Global_Mix_354 | Dataset_General | Chinese_Dataset_Cleaned_Ready.xlsx | 382 | 159 | 0.4162304 | 1064 | 802 | 0 | 0 | 0 | 0 | 0 | 43 | 0 | 0 | 0 | 0 | 0 | 0 | 0 | 0 | 0 | 7.65 | 0 | 0 | 0 | 56.05 | 0 | 0 | 0 | 0 | 0 | 338.7717 | 2298.878 | 83.799 | 0 | 0 | 0 | 0 | 1866
Global_Mix_355 | Dataset_General | Chinese_Dataset_Cleaned_Ready.xlsx | 382 | 159 | 0.4162304 | 1082 | 784 | 0 | 0 | 0 | 0 | 0 | 43 | 0 | 0 | 0 | 0 | 0 | 0 | 0 | 0 | 0 | 7.65 | 0 | 0 | 0 | 56.05 | 0 | 0 | 0 | 0 | 0 | 338.7717 | 2298.878 | 83.799 | 0 | 0 | 0 | 0 | 1866
Global_Mix_356 | Dataset_General | Chinese_Dataset_Cleaned_Ready.xlsx | 480 | 152 | 0.3166667 | 1018 | 800 | 0 | 0 | 0 | 0 | 0 | 0 | 0 | 0 | 0 | 0 | 0 | 0 | 0 | 0 | 0 | 8.64 | 0 | 0 | 0 | 66.05 | 0 | 0 | 0 | 0 | 0 | 421.2696 | 2790.894 | 92.702 | 0 | 0 | 0 | 0 | 1818
Global_Mix_357 | Dataset_General | Chinese_Dataset_Cleaned_Ready.xlsx | 520 | 147 | 0.2826923 | 1063 | 770 | 0 | 0 | 0 | 0 | 0 | 0 | 0 | 0 | 0 | 0 | 0 | 0 | 0 | 0 | 0 | 9.36 | 0 | 0 | 0 | 69.05 | 0 | 0 | 0 | 0 | 0 | 455.8241 | 3012.139 | 98.362 | 0 | 0 | 0 | 0 | 1833
Global_Mix_358 | Dataset_General | Chinese_Dataset_Cleaned_Ready.xlsx | 330 | 159 | 0.4818182 | 942 | 869 | 0 | 0 | 0 | 0 | 0 | 100 | 0 | 0 | 0 | 0 | 0 | 0 | 0 | 0 | 0 | 7.31 | 0 | 0 | 0 | 49 | 0 | 0 | 0 | 0 | 0 | 295.3497 | 2043.813 | 79.944 | 0 | 0 | 0 | 0 | 1811
Global_Mix_359 | Dataset_General | Chinese_Dataset_Cleaned_Ready.xlsx | 352 | 168 | 0.4772727 | 342 | 806 | 0 | 0 | 0 | 0 | 0 | 48 | 0 | 0 | 0 | 0 | 0 | 0 | 0 | 0 | 0 | 7.2 | 0 | 0 | 0 | 48.3 | 0 | 0 | 0 | 0 | 0 | 310.2424 | 2079.284 | 69.388 | 0 | 0 | 0 | 0 | 1148
Global_Mix_360 | Dataset_General | Chinese_Dataset_Cleaned_Ready.xlsx | 206 | 165 | 0.8009709 | 372.3333333 | 843 | 0 | 0 | 0 | 0 | 0 | 69 | 0 | 0 | 0 | 0 | 0 | 0 | 0 | 0 | 0 | 4.12 | 0 | 0 | 0 | 31.45 | 0 | 0 | 0 | 0 | 0 | 183.9968 | 1261.373 | 50.685 | 0 | 0 | 0 | 0 | 1215.333
Global_Mix_361 | Dataset_General | Chinese_Dataset_Cleaned_Ready.xlsx | 225 | 165 | 0.7333333 | 367.6666667 | 832 | 0 | 0 | 0 | 0 | 0 | 75 | 0 | 0 | 0 | 0 | 0 | 0 | 0 | 0 | 0 | 4.5 | 0 | 0 | 0 | 37.2 | 0 | 0 | 0 | 0 | 0 | 200.4482 | 1367.072 | 53.41 | 0 | 0 | 0 | 0 | 1199.667
Global_Mix_362 | Dataset_General | Chinese_Dataset_Cleaned_Ready.xlsx | 264 | 165 | 0.625 | 374.6666667 | 781 | 0 | 0 | 0 | 0 | 0 | 66 | 0 | 0 | 0 | 0 | 0 | 0 | 0 | 0 | 0 | 4.95 | 0 | 0 | 0 | 40.6 | 0 | 0 | 0 | 0 | 0 | 233.3622 | 1564.42 | 57.1 | 0 | 0 | 0 | 0 | 1155.667
Global_Mix_363 | Dataset_General | Chinese_Dataset_Cleaned_Ready.xlsx | 307 | 165 | 0.5374593 | 379.3333333 | 725 | 0 | 0 | 0 | 0 | 0 | 68 | 0 | 0 | 0 | 0 | 0 | 0 | 0 | 0 | 0 | 5.62 | 0 | 0 | 0 | 49.1 | 0 | 0 | 0 | 0 | 0 | 270.0728 | 1791.66 | 62.07 | 0 | 0 | 0 | 0 | 1104.333
Global_Mix_364 | Dataset_General | Chinese_Dataset_Cleaned_Ready.xlsx | 363 | 165 | 0.4545455 | 381.3333333 | 730 | 0 | 0 | 0 | 0 | 0 | 49 | 0 | 0 | 0 | 0 | 0 | 0 | 0 | 0 | 0 | 7.42 | 0 | 0 | 0 | 48.7 | 0 | 0 | 0 | 0 | 0 | 319.6308 | 2137.941 | 70.425 | 0 | 0 | 0 | 0 | 1111.333
Global_Mix_365 | Dataset_General | Chinese_Dataset_Cleaned_Ready.xlsx | 401 | 165 | 0.4114713 | 374 | 717 | 0 | 0 | 0 | 0 | 0 | 45 | 0 | 0 | 0 | 0 | 0 | 0 | 0 | 0 | 0 | 8.03 | 0 | 0 | 0 | 54 | 0 | 0 | 0 | 0 | 0 | 352.1475 | 2341.153 | 74.94 | 0 | 0 | 0 | 0 | 1091
Global_Mix_366 | Dataset_General | Chinese_Dataset_Cleaned_Ready.xlsx | 201 | 166 | 0.8258706 | 1020 | 942 | 0 | 0 | 0 | 0 | 0 | 71 | 0 | 0 | 0 | 0 | 0 | 0 | 0 | 0 | 0 | 4.08 | 0 | 0 | 0 | 29 | 0 | 0 | 0 | 0 | 0 | 182.7818 | 1298.546 | 61.406 | 0 | 0 | 0 | 0 | 1962
Global_Mix_367 | Dataset_General | Chinese_Dataset_Cleaned_Ready.xlsx | 250 | 174 | 0.696 | 1029 | 913 | 0 | 0 | 0 | 0 | 0 | 84 | 0 | 0 | 0 | 0 | 0 | 0 | 0 | 0 | 0 | 5.02 | 0 | 0 | 0 | 36.45 | 0 | 0 | 0 | 0 | 0 | 225.1962 | 1570.586 | 68.544 | 0 | 0 | 0 | 0 | 1942
Global_Mix_368 | Dataset_General | Chinese_Dataset_Cleaned_Ready.xlsx | 292 | 168 | 0.5753425 | 1054 | 863 | 0 | 0 | 0 | 0 | 0 | 73 | 0 | 0 | 0 | 0 | 0 | 0 | 0 | 0 | 0 | 5.48 | 0 | 0 | 0 | 45.25 | 0 | 0 | 0 | 0 | 0 | 260.6724 | 1783.611 | 72.733 | 0 | 0 | 0 | 0 | 1917
Global_Mix_369 | Dataset_General | Chinese_Dataset_Cleaned_Ready.xlsx | 321 | 168 | 0.5233645 | 1040 | 851 | 0 | 0 | 0 | 0 | 0 | 70 | 0 | 0 | 0 | 0 | 0 | 0 | 0 | 0 | 0 | 7.04 | 0 | 0 | 0 | 45.45 | 0 | 0 | 0 | 0 | 0 | 287.4164 | 1992.553 | 78.213 | 0 | 0 | 0 | 0 | 1891
Global_Mix_370 | Dataset_General | Chinese_Dataset_Cleaned_Ready.xlsx | 359 | 164 | 0.4568245 | 1057 | 797 | 0 | 0 | 0 | 0 | 0 | 73 | 0 | 0 | 0 | 0 | 0 | 0 | 0 | 0 | 0 | 7.78 | 0 | 0 | 0 | 50.6 | 0 | 0 | 0 | 0 | 0 | 320.1692 | 2201.582 | 83.084 | 0 | 0 | 0 | 0 | 1854
Global_Mix_371 | Dataset_General | Chinese_Dataset_Cleaned_Ready.xlsx | 405 | 170 | 0.4197531 | 1022 | 803 | 0 | 0 | 0 | 0 | 0 | 0 | 0 | 0 | 0 | 0 | 0 | 0 | 0 | 0 | 0 | 7.29 | 0 | 0 | 0 | 39.5 | 0 | 0 | 0 | 0 | 0 | 356.623 | 2378.975 | 82.625 | 0 | 0 | 0 | 0 | 1825
Global_Mix_372 | Dataset_General | Chinese_Dataset_Cleaned_Ready.xlsx | 379 | 163 | 0.4300792 | 1115 | 743 | 0 | 0 | 0 | 0 | 0 | 0 | 0 | 0 | 0 | 0 | 0 | 0 | 0 | 0 | 0 | 5.685 | 0 | 0 | 0 | 38.6 | 0 | 0 | 0 | 0 | 0 | 332.2839 | 2181.864 | 77.303 | 0 | 0 | 0 | 0 | 1858
Global_Mix_373 | Dataset_General | Chinese_Dataset_Cleaned_Ready.xlsx | 321 | 170 | 0.529595 | 1107 | 802 | 0 | 0 | 0 | 0 | 0 | 0 | 0 | 0 | 0 | 0 | 0 | 0 | 0 | 0 | 0 | 4.815 | 0 | 0 | 0 | 28.2 | 0 | 0 | 0 | 0 | 0 | 282.784 | 1875.797 | 70.535 | 0 | 0 | 0 | 0 | 1909
Global_Mix_374 | Dataset_General | Chinese_Dataset_Cleaned_Ready.xlsx | 395 | 170 | 0.4303797 | 1028 | 807 | 0 | 0 | 0 | 0 | 0 | 0 | 0 | 0 | 0 | 0 | 0 | 0 | 0 | 0 | 0 | 7.11 | 0 | 0 | 0 | 39.7 | 0 | 0 | 0 | 0 | 0 | 348.039 | 2324.805 | 81.415 | 0 | 0 | 0 | 0 | 1835
Global_Mix_375 | Dataset_General | Chinese_Dataset_Cleaned_Ready.xlsx | 366 | 161 | 0.4398907 | 1086 | 787 | 0 | 0 | 0 | 0 | 0 | 0 | 0 | 0 | 0 | 0 | 0 | 0 | 0 | 0 | 0 | 5.856 | 0 | 0 | 0 | 39.5 | 0 | 0 | 0 | 0 | 0 | 321.8611 | 2131.859 | 76.568 | 0 | 0 | 0 | 0 | 1873
Global_Mix_376 | Dataset_General | Chinese_Dataset_Cleaned_Ready.xlsx | 318 | 175 | 0.5503145 | 1068 | 839 | 0 | 0 | 0 | 0 | 0 | 0 | 0 | 0 | 0 | 0 | 0 | 0 | 0 | 0 | 0 | 4.77 | 0 | 0 | 0 | 28 | 0 | 0 | 0 | 0 | 0 | 280.2065 | 1859.581 | 70.12 | 0 | 0 | 0 | 0 | 1907
Global_Mix_377 | Dataset_General | Chinese_Dataset_Cleaned_Ready.xlsx | 436 | 170 | 0.3899083 | 1094 | 700 | 0 | 0 | 0 | 0 | 0 | 0 | 0 | 0 | 0 | 0 | 0 | 0 | 0 | 0 | 0 | 7.85 | 0 | 0 | 0 | 51.15 | 0 | 0 | 0 | 0 | 0 | 383.237 | 2547.002 | 86.38 | 0 | 0 | 0 | 0 | 1794
Global_Mix_378 | Dataset_General | Chinese_Dataset_Cleaned_Ready.xlsx | 344 | 165 | 0.4796512 | 1134 | 757 | 0 | 0 | 0 | 0 | 0 | 0 | 0 | 0 | 0 | 0 | 0 | 0 | 0 | 0 | 0 | 6.19 | 0 | 0 | 0 | 42.65 | 0 | 0 | 0 | 0 | 0 | 304.2755 | 2048.853 | 75.31 | 0 | 0 | 0 | 0 | 1891
Global_Mix_379 | Dataset_General | Chinese_Dataset_Cleaned_Ready.xlsx | 275 | 165 | 0.6 | 1117 | 843 | 0 | 0 | 0 | 0 | 0 | 0 | 0 | 0 | 0 | 0 | 0 | 0 | 0 | 0 | 0 | 4.95 | 0 | 0 | 0 | 40.95 | 0 | 0 | 0 | 0 | 0 | 245.0495 | 1675.18 | 66.965 | 0 | 0 | 0 | 0 | 1960
Global_Mix_380 | Dataset_General | Chinese_Dataset_Cleaned_Ready.xlsx | 316 | 170 | 0.5379747 | 1028 | 807 | 0 | 0 | 0 | 0 | 0 | 79 | 0 | 0 | 0 | 0 | 0 | 0 | 0 | 0 | 0 | 5.925 | 0 | 0 | 0 | 41.7 | 0 | 0 | 0 | 0 | 0 | 281.126 | 1910.055 | 75.095 | 0 | 0 | 0 | 0 | 1835
Global_Mix_381 | Dataset_General | Chinese_Dataset_Cleaned_Ready.xlsx | 316 | 150 | 0.4746835 | 1113 | 742 | 0 | 0 | 0 | 0 | 0 | 79 | 0 | 0 | 0 | 0 | 0 | 0 | 0 | 0 | 0 | 5.925 | 0 | 0 | 0 | 47.15 | 0 | 0 | 0 | 0 | 0 | 281.2 | 1911.715 | 75.375 | 0 | 0 | 0 | 0 | 1855
Global_Mix_382 | Dataset_General | Chinese_Dataset_Cleaned_Ready.xlsx | 346 | 156 | 0.4508671 | 1123 | 688 | 0 | 0 | 0 | 0 | 0 | 87 | 0 | 0 | 0 | 0 | 0 | 0 | 0 | 0 | 0 | 6.495 | 0 | 0 | 0 | 51.9 | 0 | 0 | 0 | 0 | 0 | 307.0318 | 2075.363 | 79.261 | 0 | 0 | 0 | 0 | 1811
Global_Mix_383 | Dataset_General | Chinese_Dataset_Cleaned_Ready.xlsx | 395 | 150 | 0.3797468 | 1113 | 742 | 0 | 0 | 0 | 0 | 0 | 0 | 0 | 0 | 0 | 0 | 0 | 0 | 0 | 0 | 0 | 5.925 | 0 | 0 | 0 | 48.15 | 0 | 0 | 0 | 0 | 0 | 345.98 | 2267.215 | 79.325 | 0 | 0 | 0 | 0 | 1855
Global_Mix_384 | Dataset_General | Chinese_Dataset_Cleaned_Ready.xlsx | 433 | 156 | 0.3602771 | 1123 | 688 | 0 | 0 | 0 | 0 | 0 | 0 | 0 | 0 | 0 | 0 | 0 | 0 | 0 | 0 | 0 | 6.495 | 0 | 0 | 0 | 53.9 | 0 | 0 | 0 | 0 | 0 | 378.3718 | 2466.863 | 83.611 | 0 | 0 | 0 | 0 | 1811
Global_Mix_385 | Dataset_General | Chinese_Dataset_Cleaned_Ready.xlsx | 362 | 163 | 0.4502762 | 1125 | 750 | 0 | 0 | 0 | 0 | 0 | 0 | 0 | 0 | 0 | 0 | 0 | 0 | 0 | 0 | 0 | 5.43 | 0 | 0 | 0 | 41.3 | 0 | 0 | 0 | 0 | 0 | 317.7829 | 2092.325 | 75.348 | 0 | 0 | 0 | 0 | 1875
Global_Mix_386 | Dataset_General | Chinese_Dataset_Cleaned_Ready.xlsx | 254 | 165 | 0.6496063 | 1109 | 872 | 0 | 0 | 0 | 0 | 0 | 0 | 0 | 0 | 0 | 0 | 0 | 0 | 0 | 0 | 0 | 4.57 | 0 | 0 | 0 | 33.3 | 0 | 0 | 0 | 0 | 0 | 227.0195 | 1561.323 | 64.42 | 0 | 0 | 0 | 0 | 1981
Global_Mix_387 | Dataset_General | Chinese_Dataset_Cleaned_Ready.xlsx | 344 | 165 | 0.4796512 | 1135 | 756 | 0 | 0 | 0 | 0 | 0 | 0 | 0 | 0 | 0 | 0 | 0 | 0 | 0 | 0 | 0 | 6.19 | 0 | 0 | 0 | 42.65 | 0 | 0 | 0 | 0 | 0 | 304.2755 | 2048.853 | 75.31 | 0 | 0 | 0 | 0 | 1891
Global_Mix_388 | Dataset_General | Chinese_Dataset_Cleaned_Ready.xlsx | 436 | 170 | 0.3899083 | 1094 | 700 | 0 | 0 | 0 | 0 | 0 | 0 | 0 | 0 | 0 | 0 | 0 | 0 | 0 | 0 | 0 | 7.85 | 0 | 0 | 0 | 51.15 | 0 | 0 | 0 | 0 | 0 | 383.237 | 2547.002 | 86.38 | 0 | 0 | 0 | 0 | 1794
Global_Mix_389 | Dataset_General | Chinese_Dataset_Cleaned_Ready.xlsx | 427 | 155 | 0.3629977 | 1158 | 710 | 0 | 0 | 0 | 0 | 0 | 0 | 0 | 0 | 0 | 0 | 0 | 0 | 0 | 0 | 0 | 7.69 | 0 | 0 | 0 | 55.2 | 0 | 0 | 0 | 0 | 0 | 375.7705 | 2503.744 | 86.255 | 0 | 0 | 0 | 0 | 1868
Global_Mix_390 | Dataset_General | Chinese_Dataset_Cleaned_Ready.xlsx | 395 | 160 | 0.4050633 | 1107 | 738 | 0 | 0 | 0 | 0 | 0 | 0 | 0 | 0 | 0 | 0 | 0 | 0 | 0 | 0 | 0 | 7.11 | 0 | 0 | 0 | 52.55 | 0 | 0 | 0 | 0 | 0 | 348.076 | 2325.635 | 81.555 | 0 | 0 | 0 | 0 | 1845
Global_Mix_391 | Dataset_General | Chinese_Dataset_Cleaned_Ready.xlsx | 380 | 170 | 0.4473684 | 1073 | 777 | 0 | 0 | 0 | 0 | 0 | 0 | 0 | 0 | 0 | 0 | 0 | 0 | 0 | 0 | 0 | 6.84 | 0 | 0 | 0 | 44.65 | 0 | 0 | 0 | 0 | 0 | 335.163 | 2243.55 | 79.6 | 0 | 0 | 0 | 0 | 1850
Global_Mix_392 | Dataset_General | Chinese_Dataset_Cleaned_Ready.xlsx | 366 | 160 | 0.4371585 | 1124 | 750 | 0 | 0 | 0 | 0 | 0 | 0 | 0 | 0 | 0 | 0 | 0 | 0 | 0 | 0 | 0 | 5.5 | 0 | 0 | 0 | 48.5 | 0 | 0 | 0 | 0 | 0 | 321.224 | 2114.142 | 75.87 | 0 | 0 | 0 | 0 | 1874
Global_Mix_393 | Dataset_General | Chinese_Dataset_Cleaned_Ready.xlsx | 385 | 177 | 0.4597403 | 974 | 864 | 0 | 0 | 0 | 0 | 0 | 0 | 0 | 0 | 0 | 0 | 0 | 0 | 0 | 0 | 0 | 6.93 | 0 | 0 | 0 | 44.65 | 0 | 0 | 0 | 0 | 0 | 339.4291 | 2270.054 | 80.107 | 0 | 0 | 0 | 0 | 1838
Global_Mix_394 | Dataset_General | Chinese_Dataset_Cleaned_Ready.xlsx | 377 | 166 | 0.4403183 | 1040 | 817 | 0 | 0 | 0 | 0 | 0 | 0 | 0 | 0 | 0 | 0 | 0 | 0 | 0 | 0 | 0 | 5.66 | 0 | 0 | 0 | 40.4 | 0 | 0 | 0 | 0 | 0 | 330.5758 | 2171.331 | 77.041 | 0 | 0 | 0 | 0 | 1857
Global_Mix_395 | Dataset_General | Chinese_Dataset_Cleaned_Ready.xlsx | 391 | 172 | 0.4398977 | 1010 | 827 | 0 | 0 | 0 | 0 | 0 | 0 | 0 | 0 | 0 | 0 | 0 | 0 | 0 | 0 | 0 | 7.04 | 0 | 0 | 0 | 44.5 | 0 | 0 | 0 | 0 | 0 | 344.6016 | 2303.071 | 80.907 | 0 | 0 | 0 | 0 | 1837
Global_Mix_396 | Dataset_General | Chinese_Dataset_Cleaned_Ready.xlsx | 391 | 172 | 0.4398977 | 1010 | 827 | 0 | 0 | 0 | 0 | 0 | 0 | 0 | 0 | 0 | 0 | 0 | 0 | 0 | 0 | 0 | 7.04 | 0 | 0 | 0 | 47.3 | 0 | 0 | 0 | 0 | 0 | 344.6016 | 2303.071 | 80.907 | 0 | 0 | 0 | 0 | 1837
Global_Mix_397 | Dataset_General | Chinese_Dataset_Cleaned_Ready.xlsx | 385 | 177 | 0.4597403 | 974 | 864 | 0 | 0 | 0 | 0 | 0 | 0 | 0 | 0 | 0 | 0 | 0 | 0 | 0 | 0 | 0 | 6.93 | 0 | 0 | 0 | 42.05 | 0 | 0 | 0 | 0 | 0 | 339.4291 | 2270.054 | 80.107 | 0 | 0 | 0 | 0 | 1838
Global_Mix_398 | Dataset_General | Chinese_Dataset_Cleaned_Ready.xlsx | 327 | 170 | 0.5198777 | 1028 | 875 | 0 | 0 | 0 | 0 | 0 | 0 | 0 | 0 | 0 | 0 | 0 | 0 | 0 | 0 | 0 | 4.58 | 0 | 0 | 0 | 33.6 | 0 | 0 | 0 | 0 | 0 | 287.317 | 1891.149 | 70.575 | 0 | 0 | 0 | 0 | 1903
Global_Mix_399 | Dataset_General | Chinese_Dataset_Cleaned_Ready.xlsx | 344 | 165 | 0.4796512 | 1021 | 870 | 0 | 0 | 0 | 0 | 0 | 0 | 0 | 0 | 0 | 0 | 0 | 0 | 0 | 0 | 0 | 5.16 | 0 | 0 | 0 | 35.85 | 0 | 0 | 0 | 0 | 0 | 302.4215 | 1997.353 | 73.25 | 0 | 0 | 0 | 0 | 1891
Global_Mix_400 | Dataset_General | Chinese_Dataset_Cleaned_Ready.xlsx | 377 | 166 | 0.4403183 | 1040 | 817 | 0 | 0 | 0 | 0 | 0 | 0 | 0 | 0 | 0 | 0 | 0 | 0 | 0 | 0 | 0 | 5.66 | 0 | 0 | 0 | 42.9 | 0 | 0 | 0 | 0 | 0 | 330.5758 | 2171.331 | 77.041 | 0 | 0 | 0 | 0 | 1857
Global_Mix_401 | Dataset_General | Chinese_Dataset_Cleaned_Ready.xlsx | 398 | 163 | 0.4095477 | 1030 | 809 | 0 | 0 | 0 | 0 | 0 | 0 | 0 | 0 | 0 | 0 | 0 | 0 | 0 | 0 | 0 | 6.37 | 0 | 0 | 0 | 45.35 | 0 | 0 | 0 | 0 | 0 | 349.2109 | 2301.937 | 80.288 | 0 | 0 | 0 | 0 | 1839
Global_Mix_402 | Dataset_General | Chinese_Dataset_Cleaned_Ready.xlsx | 297 | 175 | 0.5892256 | 1003 | 925 | 0 | 0 | 0 | 0 | 0 | 0 | 0 | 0 | 0 | 0 | 0 | 0 | 0 | 0 | 0 | 3.86 | 0 | 0 | 0 | 27.3 | 0 | 0 | 0 | 0 | 0 | 261.2225 | 1719.224 | 66.515 | 0 | 0 | 0 | 0 | 1928
Global_Mix_403 | Dataset_General | Chinese_Dataset_Cleaned_Ready.xlsx | 398 | 159 | 0.3994975 | 1067 | 756 | 0 | 0 | 0 | 0 | 0 | 0 | 0 | 0 | 0 | 0 | 0 | 0 | 0 | 0 | 0 | 6.37 | 0 | 0 | 0 | 51.8 | 0 | 0 | 0 | 0 | 0 | 349.1457 | 2300.609 | 80.044 | 0 | 0 | 0 | 0 | 1823
Global_Mix_404 | Dataset_General | Chinese_Dataset_Cleaned_Ready.xlsx | 377 | 162 | 0.4297082 | 1079 | 782 | 0 | 0 | 0 | 0 | 0 | 0 | 0 | 0 | 0 | 0 | 0 | 0 | 0 | 0 | 0 | 5.66 | 0 | 0 | 0 | 48.35 | 0 | 0 | 0 | 0 | 0 | 330.5906 | 2171.663 | 77.097 | 0 | 0 | 0 | 0 | 1861
Global_Mix_405 | Dataset_General | Chinese_Dataset_Cleaned_Ready.xlsx | 304 | 170 | 0.5592105 | 1079 | 847 | 0 | 0 | 0 | 0 | 0 | 0 | 0 | 0 | 0 | 0 | 0 | 0 | 0 | 0 | 0 | 4.25 | 0 | 0 | 0 | 35.2 | 0 | 0 | 0 | 0 | 0 | 267.725 | 1770.758 | 67.96 | 0 | 0 | 0 | 0 | 1926
Global_Mix_406 | Dataset_General | Chinese_Dataset_Cleaned_Ready.xlsx | 338 | 163 | 0.4822485 | 1011 | 828 | 0 | 0 | 0 | 0 | 0 | 60 | 0 | 0 | 0 | 0 | 0 | 0 | 0 | 0 | 0 | 7.16 | 0 | 0 | 0 | 42.35 | 0 | 0 | 0 | 0 | 0 | 301.4329 | 2071.437 | 78.868 | 0 | 0 | 0 | 0 | 1839
Global_Mix_407 | Dataset_General | Chinese_Dataset_Cleaned_Ready.xlsx | 426 | 162 | 0.3802817 | 1124 | 718 | 0 | 0 | 0 | 0 | 0 | 0 | 0 | 0 | 0 | 0 | 0 | 0 | 0 | 0 | 0 | 7.24 | 0 | 0 | 0 | 58.4 | 0 | 0 | 0 | 0 | 0 | 374.0286 | 2474.486 | 84.872 | 0 | 0 | 0 | 0 | 1842
Global_Mix_408 | Dataset_General | Chinese_Dataset_Cleaned_Ready.xlsx | 372 | 162 | 0.4354839 | 1116 | 714 | 0 | 0 | 0 | 0 | 0 | 66 | 0 | 0 | 0 | 0 | 0 | 0 | 0 | 0 | 0 | 7.45 | 0 | 0 | 0 | 57.7 | 0 | 0 | 0 | 0 | 0 | 330.1986 | 2242.19 | 83.012 | 0 | 0 | 0 | 0 | 1830
Global_Mix_409 | Dataset_General | Chinese_Dataset_Cleaned_Ready.xlsx | 322 | 163 | 0.5062112 | 1022 | 836 | 0 | 0 | 0 | 0 | 0 | 57 | 0 | 0 | 0 | 0 | 0 | 0 | 0 | 0 | 0 | 6.82 | 0 | 0 | 0 | 53 | 0 | 0 | 0 | 0 | 0 | 287.5869 | 1982.114 | 76.723 | 0 | 0 | 0 | 0 | 1858
Global_Mix_410 | Dataset_General | Chinese_Dataset_Cleaned_Ready.xlsx | 330 | 163 | 0.4939394 | 1054 | 795 | 0 | 0 | 0 | 0 | 0 | 58 | 0 | 0 | 0 | 0 | 0 | 0 | 0 | 0 | 0 | 6.21 | 0 | 0 | 0 | 49.85 | 0 | 0 | 0 | 0 | 0 | 293.1029 | 1987.767 | 76.218 | 0 | 0 | 0 | 0 | 1849
Global_Mix_411 | Dataset_General | Chinese_Dataset_Cleaned_Ready.xlsx | 300 | 165 | 0.55 | 1042 | 818 | 0 | 0 | 0 | 0 | 0 | 75 | 0 | 0 | 0 | 0 | 0 | 0 | 0 | 0 | 0 | 5.63 | 0 | 0 | 0 | 49.15 | 0 | 0 | 0 | 0 | 0 | 267.3735 | 1823.38 | 73.075 | 0 | 0 | 0 | 0 | 1860
Global_Mix_412 | Dataset_General | Chinese_Dataset_Cleaned_Ready.xlsx | 319 | 165 | 0.5172414 | 1042 | 818 | 0 | 0 | 0 | 0 | 0 | 56 | 0 | 0 | 0 | 0 | 0 | 0 | 0 | 0 | 0 | 5.63 | 0 | 0 | 0 | 48.65 | 0 | 0 | 0 | 0 | 0 | 282.9535 | 1908.88 | 74.025 | 0 | 0 | 0 | 0 | 1860
Global_Mix_413 | Dataset_General | Chinese_Dataset_Cleaned_Ready.xlsx | 286 | 165 | 0.5769231 | 1014 | 864 | 0 | 0 | 0 | 0 | 0 | 51 | 0 | 0 | 0 | 0 | 0 | 0 | 0 | 0 | 0 | 5.06 | 0 | 0 | 0 | 46.1 | 0 | 0 | 0 | 0 | 0 | 254.5595 | 1729.574 | 69.605 | 0 | 0 | 0 | 0 | 1878
Global_Mix_414 | Dataset_General | Chinese_Dataset_Cleaned_Ready.xlsx | 273 | 170 | 0.6227106 | 1015 | 864 | 0 | 0 | 0 | 0 | 0 | 48 | 0 | 0 | 0 | 0 | 0 | 0 | 0 | 0 | 0 | 4.49 | 0 | 0 | 0 | 39.65 | 0 | 0 | 0 | 0 | 0 | 242.719 | 1641.057 | 67.035 | 0 | 0 | 0 | 0 | 1879
Global_Mix_415 | Dataset_General | Chinese_Dataset_Cleaned_Ready.xlsx | 249 | 173 | 0.6947791 | 1004 | 890 | 0 | 0 | 0 | 0 | 0 | 44 | 0 | 0 | 0 | 0 | 0 | 0 | 0 | 0 | 0 | 3.81 | 0 | 0 | 0 | 36.05 | 0 | 0 | 0 | 0 | 0 | 221.5959 | 1497.502 | 63.303 | 0 | 0 | 0 | 0 | 1894
Global_Mix_416 | Dataset_General | Chinese_Dataset_Cleaned_Ready.xlsx | 391 | 163 | 0.4168798 | 1107 | 739 | 0 | 0 | 0 | 0 | 0 | 0 | 0 | 0 | 0 | 0 | 0 | 0 | 0 | 0 | 0 | 5.9 | 0 | 0 | 0 | 40.9 | 0 | 0 | 0 | 0 | 0 | 342.5829 | 2246.818 | 78.753 | 0 | 0 | 0 | 0 | 1846
Global_Mix_417 | Dataset_General | Chinese_Dataset_Cleaned_Ready.xlsx | 490 | 160 | 0.3265306 | 1169 | 631 | 0 | 0 | 0 | 0 | 0 | 0 | 0 | 0 | 0 | 0 | 0 | 0 | 0 | 0 | 0 | 7.4 | 0 | 0 | 0 | 63.05 | 0 | 0 | 0 | 0 | 0 | 427.268 | 2773.4 | 90.96 | 0 | 0 | 0 | 0 | 1800
Global_Mix_418 | Dataset_General | Chinese_Dataset_Cleaned_Ready.xlsx | 450 | 165 | 0.3666667 | 1143 | 672 | 0 | 0 | 0 | 0 | 0 | 0 | 0 | 0 | 0 | 0 | 0 | 0 | 0 | 0 | 0 | 5.4 | 0 | 0 | 0 | 53 | 0 | 0 | 0 | 0 | 0 | 390.5295 | 2490.645 | 83.19 | 0 | 0 | 0 | 0 | 1815
Global_Mix_419 | Dataset_General | Chinese_Dataset_Cleaned_Ready.xlsx | 375 | 170 | 0.4533333 | 1093 | 762 | 0 | 0 | 0 | 0 | 0 | 0 | 0 | 0 | 0 | 0 | 0 | 0 | 0 | 0 | 0 | 4.9 | 0 | 0 | 0 | 47.15 | 0 | 0 | 0 | 0 | 0 | 327.541 | 2123.965 | 75.295 | 0 | 0 | 0 | 0 | 1855
Global_Mix_420 | Dataset_General | Chinese_Dataset_Cleaned_Ready.xlsx | 340 | 160 | 0.4705882 | 1120 | 780 | 0 | 0 | 0 | 0 | 0 | 0 | 0 | 0 | 0 | 0 | 0 | 0 | 0 | 0 | 0 | 4.4 | 0 | 0 | 0 | 40.95 | 0 | 0 | 0 | 0 | 0 | 297.768 | 1941.7 | 71.46 | 0 | 0 | 0 | 0 | 1900
Global_Mix_421 | Dataset_General | Chinese_Dataset_Cleaned_Ready.xlsx | 260 | 156 | 0.6 | 1130 | 854 | 0 | 0 | 0 | 0 | 0 | 0 | 0 | 0 | 0 | 0 | 0 | 0 | 0 | 0 | 0 | 3.1 | 0 | 0 | 0 | 25.75 | 0 | 0 | 0 | 0 | 0 | 229.3628 | 1515.672 | 62.116 | 0 | 0 | 0 | 0 | 1984
Global_Mix_422 | Dataset_General | Chinese_Dataset_Cleaned_Ready.xlsx | 495 | 154 | 0.3111111 | 1267 | 684 | 0 | 0 | 0 | 0 | 0 | 0 | 0 | 0 | 0 | 0 | 0 | 0 | 0 | 0 | 0 | 7.9 | 0 | 0 | 0 | 65.5 | 0 | 0 | 0 | 0 | 0 | 432.9202 | 2833.933 | 94.719 | 0 | 0 | 0 | 0 | 1951
Global_Mix_423 | Dataset_General | Chinese_Dataset_Cleaned_Ready.xlsx | 420 | 188 | 0.447619 | 796 | 796 | 0 | 0 | 0 | 0 | 0 | 25.2 | 0 | 0 | 0 | 0 | 0 | 0 | 0 | 0 | 0 | 3.3 | 0 | 0 | 0 | 38.1 | 0 | 0 | 0 | 0 | 0 | 361.2164 | 2231.656 | 73.928 | 0 | 0 | 0 | 0 | 1592
Global_Mix_424 | Dataset_General | Chinese_Dataset_Cleaned_Ready.xlsx | 450 | 180 | 0.4 | 785 | 785 | 0 | 0 | 0 | 0 | 0 | 27 | 0 | 0 | 0 | 0 | 0 | 0 | 0 | 0 | 0 | 3.6 | 0 | 0 | 0 | 40 | 0 | 0 | 0 | 0 | 0 | 386.584 | 2383.01 | 77.28 | 0 | 0 | 0 | 0 | 1570
Global_Mix_425 | Dataset_General | Chinese_Dataset_Cleaned_Ready.xlsx | 225 | 158 | 0.7022222 | 1105 | 821 | 0 | 0 | 0 | 0 | 0 | 151 | 0 | 0 | 0 | 0 | 0 | 0 | 0 | 0 | 0 | 4.512 | 0 | 0 | 0 | 37.5 | 0 | 0 | 0 | 0 | 0 | 204.133 | 1435.558 | 68.122 | 0 | 0 | 0 | 0 | 1926
Global_Mix_426 | Dataset_General | Chinese_Dataset_Cleaned_Ready.xlsx | 377 | 160 | 0.4244032 | 1084 | 785 | 0 | 0 | 0 | 0 | 0 | 195 | 0 | 0 | 0 | 0 | 0 | 0 | 0 | 0 | 0 | 5.652 | 0 | 0 | 0 | 53.15 | 0 | 0 | 0 | 0 | 0 | 332.5576 | 2191.427 | 86.949 | 0 | 0 | 0 | 0 | 1869
Global_Mix_427 | Dataset_General | Chinese_Dataset_Cleaned_Ready.xlsx | 382 | 148 | 0.3874346 | 1144 | 731 | 0 | 0 | 0 | 0 | 0 | 95 | 0 | 0 | 0 | 0 | 0 | 0 | 0 | 0 | 0 | 8.586 | 0 | 0 | 0 | 63.7 | 0 | 0 | 0 | 0 | 0 | 341.0092 | 2351.625 | 88.395 | 0 | 0 | 0 | 0 | 1875
Global_Mix_428 | Dataset_General | Chinese_Dataset_Cleaned_Ready.xlsx | 394 | 148 | 0.3756345 | 1134 | 725 | 0 | 0 | 0 | 0 | 0 | 99 | 0 | 0 | 0 | 0 | 0 | 0 | 0 | 0 | 0 | 8.874 | 0 | 0 | 0 | 65.6 | 0 | 0 | 0 | 0 | 0 | 351.4636 | 2420.297 | 90.131 | 0 | 0 | 0 | 0 | 1859
Global_Mix_429 | Dataset_General | Chinese_Dataset_Cleaned_Ready.xlsx | 382 | 168 | 0.4397906 | 1110 | 740 | 0 | 0 | 0 | 0 | 0 | 0 | 0 | 0 | 0 | 0 | 0 | 0 | 0 | 0 | 0 | 5.73 | 0 | 0 | 0 | 47.5 | 0 | 0 | 0 | 0 | 0 | 334.8244 | 2197.25 | 77.578 | 0 | 0 | 0 | 0 | 1850
Global_Mix_430 | Dataset_General | Chinese_Dataset_Cleaned_Ready.xlsx | 400 | 168 | 0.42 | 1099 | 733 | 0 | 0 | 0 | 0 | 0 | 0 | 0 | 0 | 0 | 0 | 0 | 0 | 0 | 0 | 0 | 6 | 0 | 0 | 0 | 48.4 | 0 | 0 | 0 | 0 | 0 | 350.1784 | 2292.056 | 79.648 | 0 | 0 | 0 | 0 | 1832
Global_Mix_431 | Dataset_General | Chinese_Dataset_Cleaned_Ready.xlsx | 345 | 162 | 0.4695652 | 1136 | 757 | 0 | 0 | 0 | 0 | 0 | 0 | 0 | 0 | 0 | 0 | 0 | 0 | 0 | 0 | 0 | 5.175 | 0 | 0 | 0 | 44.55 | 0 | 0 | 0 | 0 | 0 | 303.2856 | 2002.869 | 73.407 | 0 | 0 | 0 | 0 | 1893
Global_Mix_432 | Dataset_General | Chinese_Dataset_Cleaned_Ready.xlsx | 314 | 160 | 0.5095541 | 1156 | 770 | 0 | 0 | 0 | 0 | 0 | 0 | 0 | 0 | 0 | 0 | 0 | 0 | 0 | 0 | 0 | 4.71 | 0 | 0 | 0 | 37.3 | 0 | 0 | 0 | 0 | 0 | 276.85 | 1839.758 | 69.87 | 0 | 0 | 0 | 0 | 1926
Global_Mix_433 | Dataset_General | Chinese_Dataset_Cleaned_Ready.xlsx | 300 | 165 | 0.55 | 1161 | 774 | 0 | 0 | 0 | 0 | 0 | 0 | 0 | 0 | 0 | 0 | 0 | 0 | 0 | 0 | 0 | 4.2 | 0 | 0 | 0 | 31.95 | 0 | 0 | 0 | 0 | 0 | 264.3495 | 1750.605 | 67.59 | 0 | 0 | 0 | 0 | 1935
Global_Mix_434 | Dataset_General | Chinese_Dataset_Cleaned_Ready.xlsx | 274 | 170 | 0.620438 | 1144 | 762 | 0 | 0 | 0 | 0 | 0 | 0 | 0 | 0 | 0 | 0 | 0 | 0 | 0 | 0 | 0 | 2.466 | 0 | 0 | 0 | 28.55 | 0 | 0 | 0 | 0 | 0 | 239.5338 | 1541.898 | 61.092 | 0 | 0 | 0 | 0 | 1906
Global_Mix_435 | Dataset_General | Chinese_Dataset_Cleaned_Ready.xlsx | 384 | 168 | 0.4375 | 1072 | 776 | 0 | 0 | 0 | 0 | 0 | 0 | 0 | 0 | 0 | 0 | 0 | 0 | 0 | 0 | 0 | 5.76 | 0 | 0 | 0 | 48 | 0 | 0 | 0 | 0 | 0 | 336.5304 | 2207.784 | 77.808 | 0 | 0 | 0 | 0 | 1848
Global_Mix_436 | Dataset_General | Chinese_Dataset_Cleaned_Ready.xlsx | 400 | 168 | 0.42 | 1129 | 753 | 0 | 0 | 0 | 0 | 0 | 0 | 0 | 0 | 0 | 0 | 0 | 0 | 0 | 0 | 0 | 6 | 0 | 0 | 0 | 53.7 | 0 | 0 | 0 | 0 | 0 | 350.3784 | 2296.206 | 80.398 | 0 | 0 | 0 | 0 | 1882
Global_Mix_437 | Dataset_General | Chinese_Dataset_Cleaned_Ready.xlsx | 260 | 162 | 0.6230769 | 1030 | 810 | 0 | 0 | 0 | 0 | 0 | 140 | 0 | 0 | 0 | 0 | 0 | 0 | 0 | 0 | 0 | 5.6 | 0 | 0 | 0 | 31.1 | 0 | 0 | 0 | 0 | 0 | 234.6886 | 1642.72 | 71.962 | 0 | 0 | 0 | 0 | 1840
Global_Mix_438 | Dataset_General | Chinese_Dataset_Cleaned_Ready.xlsx | 384 | 168 | 0.4375 | 1072 | 776 | 0 | 0 | 0 | 0 | 0 | 0 | 0 | 0 | 0 | 0 | 0 | 0 | 0 | 0 | 0 | 5.76 | 0 | 0 | 0 | 48 | 0 | 0 | 0 | 0 | 0 | 336.5304 | 2207.784 | 77.808 | 0 | 0 | 0 | 0 | 1848
Global_Mix_439 | Dataset_General | Chinese_Dataset_Cleaned_Ready.xlsx | 400 | 168 | 0.42 | 1129 | 753 | 0 | 0 | 0 | 0 | 0 | 0 | 0 | 0 | 0 | 0 | 0 | 0 | 0 | 0 | 0 | 6 | 0 | 0 | 0 | 53.7 | 0 | 0 | 0 | 0 | 0 | 350.3784 | 2296.206 | 80.398 | 0 | 0 | 0 | 0 | 1882
Global_Mix_440 | Dataset_General | Chinese_Dataset_Cleaned_Ready.xlsx | 382 | 168 | 0.4397906 | 1110 | 740 | 0 | 0 | 0 | 0 | 0 | 0 | 0 | 0 | 0 | 0 | 0 | 0 | 0 | 0 | 0 | 5.73 | 0 | 0 | 0 | 40.45 | 0 | 0 | 0 | 0 | 0 | 334.8244 | 2197.25 | 77.578 | 0 | 0 | 0 | 0 | 1850
Global_Mix_441 | Dataset_General | Chinese_Dataset_Cleaned_Ready.xlsx | 400 | 168 | 0.42 | 1099 | 733 | 0 | 0 | 0 | 0 | 0 | 0 | 0 | 0 | 0 | 0 | 0 | 0 | 0 | 0 | 0 | 6 | 0 | 0 | 0 | 44.8 | 0 | 0 | 0 | 0 | 0 | 350.1784 | 2292.056 | 79.648 | 0 | 0 | 0 | 0 | 1832
Global_Mix_442 | Dataset_General | Chinese_Dataset_Cleaned_Ready.xlsx | 345 | 162 | 0.4695652 | 1136 | 757 | 0 | 0 | 0 | 0 | 0 | 0 | 0 | 0 | 0 | 0 | 0 | 0 | 0 | 0 | 0 | 4.14 | 0 | 0 | 0 | 39.95 | 0 | 0 | 0 | 0 | 0 | 301.4226 | 1951.119 | 71.337 | 0 | 0 | 0 | 0 | 1893
Global_Mix_443 | Dataset_General | Chinese_Dataset_Cleaned_Ready.xlsx | 314 | 160 | 0.5095541 | 1156 | 770 | 0 | 0 | 0 | 0 | 0 | 0 | 0 | 0 | 0 | 0 | 0 | 0 | 0 | 0 | 0 | 3.768 | 0 | 0 | 0 | 35.9 | 0 | 0 | 0 | 0 | 0 | 275.1544 | 1792.658 | 67.986 | 0 | 0 | 0 | 0 | 1926
Global_Mix_444 | Dataset_General | Chinese_Dataset_Cleaned_Ready.xlsx | 300 | 165 | 0.55 | 1161 | 774 | 0 | 0 | 0 | 0 | 0 | 0 | 0 | 0 | 0 | 0 | 0 | 0 | 0 | 0 | 0 | 3.6 | 0 | 0 | 0 | 29.15 | 0 | 0 | 0 | 0 | 0 | 263.2695 | 1720.605 | 66.39 | 0 | 0 | 0 | 0 | 1935
Global_Mix_445 | Dataset_General | Chinese_Dataset_Cleaned_Ready.xlsx | 278 | 175 | 0.6294964 | 1168 | 779 | 0 | 0 | 0 | 0 | 0 | 0 | 0 | 0 | 0 | 0 | 0 | 0 | 0 | 0 | 0 | 3.336 | 0 | 0 | 0 | 24.15 | 0 | 0 | 0 | 0 | 0 | 244.5853 | 1607.201 | 63.852 | 0 | 0 | 0 | 0 | 1947
Global_Mix_446 | Dataset_General | Chinese_Dataset_Cleaned_Ready.xlsx | 391 | 168 | 0.4296675 | 1105 | 736 | 0 | 0 | 0 | 0 | 0 | 0 | 0 | 0 | 0 | 0 | 0 | 0 | 0 | 0 | 0 | 5.865 | 0 | 0 | 0 | 44.95 | 0 | 0 | 0 | 0 | 0 | 342.5014 | 2244.653 | 78.613 | 0 | 0 | 0 | 0 | 1841
Global_Mix_447 | Dataset_General | Chinese_Dataset_Cleaned_Ready.xlsx | 400 | 168 | 0.42 | 1129 | 753 | 0 | 0 | 0 | 0 | 0 | 0 | 0 | 0 | 0 | 0 | 0 | 0 | 0 | 0 | 0 | 6 | 0 | 0 | 0 | 50.6 | 0 | 0 | 0 | 0 | 0 | 350.3784 | 2296.206 | 80.398 | 0 | 0 | 0 | 0 | 1882
Global_Mix_448 | Dataset_General | Chinese_Dataset_Cleaned_Ready.xlsx | 484 | 160 | 0.3305785 | 1084 | 722 | 0 | 0 | 0 | 0 | 0 | 0 | 0 | 0 | 0 | 0 | 0 | 0 | 0 | 0 | 0 | 7.26 | 0 | 0 | 0 | 61.95 | 0 | 0 | 0 | 0 | 0 | 422.06 | 2739.298 | 90.17 | 0 | 0 | 0 | 0 | 1806
Global_Mix_449 | Dataset_General | Chinese_Dataset_Cleaned_Ready.xlsx | 391 | 168 | 0.4296675 | 1105 | 736 | 0 | 0 | 0 | 0 | 0 | 0 | 0 | 0 | 0 | 0 | 0 | 0 | 0 | 0 | 0 | 5.865 | 0 | 0 | 0 | 44.95 | 0 | 0 | 0 | 0 | 0 | 342.5014 | 2244.653 | 78.613 | 0 | 0 | 0 | 0 | 1841
Global_Mix_450 | Dataset_General | Chinese_Dataset_Cleaned_Ready.xlsx | 400 | 168 | 0.42 | 1129 | 753 | 0 | 0 | 0 | 0 | 0 | 0 | 0 | 0 | 0 | 0 | 0 | 0 | 0 | 0 | 0 | 6 | 0 | 0 | 0 | 50.6 | 0 | 0 | 0 | 0 | 0 | 350.3784 | 2296.206 | 80.398 | 0 | 0 | 0 | 0 | 1882
Global_Mix_451 | Dataset_General | Chinese_Dataset_Cleaned_Ready.xlsx | 382 | 168 | 0.4397906 | 1110 | 740 | 0 | 0 | 0 | 0 | 0 | 0 | 0 | 0 | 0 | 0 | 0 | 0 | 0 | 0 | 0 | 5.73 | 0 | 0 | 0 | 40.45 | 0 | 0 | 0 | 0 | 0 | 334.8244 | 2197.25 | 77.578 | 0 | 0 | 0 | 0 | 1850
Global_Mix_452 | Dataset_General | Chinese_Dataset_Cleaned_Ready.xlsx | 400 | 168 | 0.42 | 1099 | 733 | 0 | 0 | 0 | 0 | 0 | 0 | 0 | 0 | 0 | 0 | 0 | 0 | 0 | 0 | 0 | 6 | 0 | 0 | 0 | 44.85 | 0 | 0 | 0 | 0 | 0 | 350.1784 | 2292.056 | 79.648 | 0 | 0 | 0 | 0 | 1832
Global_Mix_453 | Dataset_General | Chinese_Dataset_Cleaned_Ready.xlsx | 345 | 162 | 0.4695652 | 1136 | 757 | 0 | 0 | 0 | 0 | 0 | 0 | 0 | 0 | 0 | 0 | 0 | 0 | 0 | 0 | 0 | 4.14 | 0 | 0 | 0 | 40.15 | 0 | 0 | 0 | 0 | 0 | 301.4226 | 1951.119 | 71.337 | 0 | 0 | 0 | 0 | 1893
Global_Mix_454 | Dataset_General | Chinese_Dataset_Cleaned_Ready.xlsx | 314 | 160 | 0.5095541 | 1156 | 770 | 0 | 0 | 0 | 0 | 0 | 0 | 0 | 0 | 0 | 0 | 0 | 0 | 0 | 0 | 0 | 3.768 | 0 | 0 | 0 | 36.05 | 0 | 0 | 0 | 0 | 0 | 275.1544 | 1792.658 | 67.986 | 0 | 0 | 0 | 0 | 1926
Global_Mix_455 | Dataset_General | Chinese_Dataset_Cleaned_Ready.xlsx | 300 | 165 | 0.55 | 1161 | 774 | 0 | 0 | 0 | 0 | 0 | 0 | 0 | 0 | 0 | 0 | 0 | 0 | 0 | 0 | 0 | 3.6 | 0 | 0 | 0 | 28.9 | 0 | 0 | 0 | 0 | 0 | 263.2695 | 1720.605 | 66.39 | 0 | 0 | 0 | 0 | 1935
Global_Mix_456 | Dataset_General | Chinese_Dataset_Cleaned_Ready.xlsx | 278 | 175 | 0.6294964 | 1138 | 759 | 0 | 0 | 0 | 0 | 0 | 0 | 0 | 0 | 0 | 0 | 0 | 0 | 0 | 0 | 0 | 3.336 | 0 | 0 | 0 | 24.15 | 0 | 0 | 0 | 0 | 0 | 244.3853 | 1603.051 | 63.102 | 0 | 0 | 0 | 0 | 1897
Global_Mix_457 | Dataset_General | Chinese_Dataset_Cleaned_Ready.xlsx | 391 | 168 | 0.4296675 | 1105 | 736 | 0 | 0 | 0 | 0 | 0 | 0 | 0 | 0 | 0 | 0 | 0 | 0 | 0 | 0 | 0 | 5.865 | 0 | 0 | 0 | 45.05 | 0 | 0 | 0 | 0 | 0 | 342.5014 | 2244.653 | 78.613 | 0 | 0 | 0 | 0 | 1841
Global_Mix_458 | Dataset_General | Chinese_Dataset_Cleaned_Ready.xlsx | 400 | 168 | 0.42 | 1129 | 753 | 0 | 0 | 0 | 0 | 0 | 0 | 0 | 0 | 0 | 0 | 0 | 0 | 0 | 0 | 0 | 6 | 0 | 0 | 0 | 51.2 | 0 | 0 | 0 | 0 | 0 | 350.3784 | 2296.206 | 80.398 | 0 | 0 | 0 | 0 | 1882
Global_Mix_459 | Dataset_General | Chinese_Dataset_Cleaned_Ready.xlsx | 484 | 160 | 0.3305785 | 1084 | 722 | 0 | 0 | 0 | 0 | 0 | 0 | 0 | 0 | 0 | 0 | 0 | 0 | 0 | 0 | 0 | 7.26 | 0 | 0 | 0 | 61.4 | 0 | 0 | 0 | 0 | 0 | 422.06 | 2739.298 | 90.17 | 0 | 0 | 0 | 0 | 1806
Global_Mix_460 | Dataset_General | Chinese_Dataset_Cleaned_Ready.xlsx | 391 | 168 | 0.4296675 | 1105 | 736 | 0 | 0 | 0 | 0 | 0 | 0 | 0 | 0 | 0 | 0 | 0 | 0 | 0 | 0 | 0 | 5.865 | 0 | 0 | 0 | 45.05 | 0 | 0 | 0 | 0 | 0 | 342.5014 | 2244.653 | 78.613 | 0 | 0 | 0 | 0 | 1841
Global_Mix_461 | Dataset_General | Chinese_Dataset_Cleaned_Ready.xlsx | 400 | 168 | 0.42 | 1129 | 753 | 0 | 0 | 0 | 0 | 0 | 0 | 0 | 0 | 0 | 0 | 0 | 0 | 0 | 0 | 0 | 6 | 0 | 0 | 0 | 51.2 | 0 | 0 | 0 | 0 | 0 | 350.3784 | 2296.206 | 80.398 | 0 | 0 | 0 | 0 | 1882
Global_Mix_462 | Dataset_General | Chinese_Dataset_Cleaned_Ready.xlsx | 382 | 168 | 0.4397906 | 1091 | 759 | 0 | 0 | 0 | 0 | 0 | 0 | 0 | 0 | 0 | 0 | 0 | 0 | 0 | 0 | 0 | 5.73 | 0 | 0 | 0 | 39.9 | 0 | 0 | 0 | 0 | 0 | 334.8244 | 2197.25 | 77.578 | 0 | 0 | 0 | 0 | 1850
Global_Mix_463 | Dataset_General | Chinese_Dataset_Cleaned_Ready.xlsx | 400 | 168 | 0.42 | 1081 | 751 | 0 | 0 | 0 | 0 | 0 | 0 | 0 | 0 | 0 | 0 | 0 | 0 | 0 | 0 | 0 | 6 | 0 | 0 | 0 | 44.65 | 0 | 0 | 0 | 0 | 0 | 350.1784 | 2292.056 | 79.648 | 0 | 0 | 0 | 0 | 1832
Global_Mix_464 | Dataset_General | Chinese_Dataset_Cleaned_Ready.xlsx | 345 | 162 | 0.4695652 | 1117 | 776 | 0 | 0 | 0 | 0 | 0 | 0 | 0 | 0 | 0 | 0 | 0 | 0 | 0 | 0 | 0 | 4.14 | 0 | 0 | 0 | 39.75 | 0 | 0 | 0 | 0 | 0 | 301.4226 | 1951.119 | 71.337 | 0 | 0 | 0 | 0 | 1893
Global_Mix_465 | Dataset_General | Chinese_Dataset_Cleaned_Ready.xlsx | 314 | 160 | 0.5095541 | 1136 | 790 | 0 | 0 | 0 | 0 | 0 | 0 | 0 | 0 | 0 | 0 | 0 | 0 | 0 | 0 | 0 | 3.768 | 0 | 0 | 0 | 36.2 | 0 | 0 | 0 | 0 | 0 | 275.1544 | 1792.658 | 67.986 | 0 | 0 | 0 | 0 | 1926
Global_Mix_466 | Dataset_General | Chinese_Dataset_Cleaned_Ready.xlsx | 300 | 165 | 0.55 | 1142 | 793 | 0 | 0 | 0 | 0 | 0 | 0 | 0 | 0 | 0 | 0 | 0 | 0 | 0 | 0 | 0 | 3.6 | 0 | 0 | 0 | 28.95 | 0 | 0 | 0 | 0 | 0 | 263.2695 | 1720.605 | 66.39 | 0 | 0 | 0 | 0 | 1935
Global_Mix_467 | Dataset_General | Chinese_Dataset_Cleaned_Ready.xlsx | 278 | 175 | 0.6294964 | 1081 | 816 | 0 | 0 | 0 | 0 | 0 | 0 | 0 | 0 | 0 | 0 | 0 | 0 | 0 | 0 | 0 | 3.336 | 0 | 0 | 0 | 24.25 | 0 | 0 | 0 | 0 | 0 | 244.3853 | 1603.051 | 63.102 | 0 | 0 | 0 | 0 | 1897
Global_Mix_468 | Dataset_General | Chinese_Dataset_Cleaned_Ready.xlsx | 391 | 168 | 0.4296675 | 1086 | 755 | 0 | 0 | 0 | 0 | 0 | 0 | 0 | 0 | 0 | 0 | 0 | 0 | 0 | 0 | 0 | 5.865 | 0 | 0 | 0 | 45.2 | 0 | 0 | 0 | 0 | 0 | 342.5014 | 2244.653 | 78.613 | 0 | 0 | 0 | 0 | 1841
Global_Mix_469 | Dataset_General | Chinese_Dataset_Cleaned_Ready.xlsx | 400 | 168 | 0.42 | 1110 | 772 | 0 | 0 | 0 | 0 | 0 | 0 | 0 | 0 | 0 | 0 | 0 | 0 | 0 | 0 | 0 | 6 | 0 | 0 | 0 | 51.1 | 0 | 0 | 0 | 0 | 0 | 350.3784 | 2296.206 | 80.398 | 0 | 0 | 0 | 0 | 1882
Global_Mix_470 | Dataset_General | Chinese_Dataset_Cleaned_Ready.xlsx | 484 | 160 | 0.3305785 | 1084 | 722 | 0 | 0 | 0 | 0 | 0 | 0 | 0 | 0 | 0 | 0 | 0 | 0 | 0 | 0 | 0 | 7.26 | 0 | 0 | 0 | 62.2 | 0 | 0 | 0 | 0 | 0 | 422.06 | 2739.298 | 90.17 | 0 | 0 | 0 | 0 | 1806
Global_Mix_471 | Dataset_General | Chinese_Dataset_Cleaned_Ready.xlsx | 391 | 168 | 0.4296675 | 1086 | 755 | 0 | 0 | 0 | 0 | 0 | 0 | 0 | 0 | 0 | 0 | 0 | 0 | 0 | 0 | 0 | 5.865 | 0 | 0 | 0 | 45.2 | 0 | 0 | 0 | 0 | 0 | 342.5014 | 2244.653 | 78.613 | 0 | 0 | 0 | 0 | 1841
Global_Mix_472 | Dataset_General | Chinese_Dataset_Cleaned_Ready.xlsx | 400 | 168 | 0.42 | 1110 | 772 | 0 | 0 | 0 | 0 | 0 | 0 | 0 | 0 | 0 | 0 | 0 | 0 | 0 | 0 | 0 | 6 | 0 | 0 | 0 | 51.1 | 0 | 0 | 0 | 0 | 0 | 350.3784 | 2296.206 | 80.398 | 0 | 0 | 0 | 0 | 1882
Global_Mix_473 | Dataset_General | Chinese_Dataset_Cleaned_Ready.xlsx | 382 | 168 | 0.4397906 | 1091 | 759 | 0 | 0 | 0 | 0 | 0 | 0 | 0 | 0 | 0 | 0 | 0 | 0 | 0 | 0 | 0 | 5.73 | 0 | 0 | 0 | 40.75 | 0 | 0 | 0 | 0 | 0 | 334.8244 | 2197.25 | 77.578 | 0 | 0 | 0 | 0 | 1850
Global_Mix_474 | Dataset_General | Chinese_Dataset_Cleaned_Ready.xlsx | 400 | 168 | 0.42 | 1081 | 751 | 0 | 0 | 0 | 0 | 0 | 0 | 0 | 0 | 0 | 0 | 0 | 0 | 0 | 0 | 0 | 6 | 0 | 0 | 0 | 45 | 0 | 0 | 0 | 0 | 0 | 350.1784 | 2292.056 | 79.648 | 0 | 0 | 0 | 0 | 1832
Global_Mix_475 | Dataset_General | Chinese_Dataset_Cleaned_Ready.xlsx | 345 | 162 | 0.4695652 | 1117 | 776 | 0 | 0 | 0 | 0 | 0 | 0 | 0 | 0 | 0 | 0 | 0 | 0 | 0 | 0 | 0 | 4.14 | 0 | 0 | 0 | 40.55 | 0 | 0 | 0 | 0 | 0 | 301.4226 | 1951.119 | 71.337 | 0 | 0 | 0 | 0 | 1893
Global_Mix_476 | Dataset_General | Chinese_Dataset_Cleaned_Ready.xlsx | 314 | 160 | 0.5095541 | 1136 | 790 | 0 | 0 | 0 | 0 | 0 | 0 | 0 | 0 | 0 | 0 | 0 | 0 | 0 | 0 | 0 | 3.768 | 0 | 0 | 0 | 34.9 | 0 | 0 | 0 | 0 | 0 | 275.1544 | 1792.658 | 67.986 | 0 | 0 | 0 | 0 | 1926
Global_Mix_477 | Dataset_General | Chinese_Dataset_Cleaned_Ready.xlsx | 300 | 165 | 0.55 | 1142 | 793 | 0 | 0 | 0 | 0 | 0 | 0 | 0 | 0 | 0 | 0 | 0 | 0 | 0 | 0 | 0 | 3.6 | 0 | 0 | 0 | 28.7 | 0 | 0 | 0 | 0 | 0 | 263.2695 | 1720.605 | 66.39 | 0 | 0 | 0 | 0 | 1935
Global_Mix_478 | Dataset_General | Chinese_Dataset_Cleaned_Ready.xlsx | 278 | 175 | 0.6294964 | 1081 | 816 | 0 | 0 | 0 | 0 | 0 | 0 | 0 | 0 | 0 | 0 | 0 | 0 | 0 | 0 | 0 | 3.336 | 0 | 0 | 0 | 23.6 | 0 | 0 | 0 | 0 | 0 | 244.3853 | 1603.051 | 63.102 | 0 | 0 | 0 | 0 | 1897
Global_Mix_479 | Dataset_General | Chinese_Dataset_Cleaned_Ready.xlsx | 391 | 168 | 0.4296675 | 1086 | 755 | 0 | 0 | 0 | 0 | 0 | 0 | 0 | 0 | 0 | 0 | 0 | 0 | 0 | 0 | 0 | 5.865 | 0 | 0 | 0 | 44.3 | 0 | 0 | 0 | 0 | 0 | 342.5014 | 2244.653 | 78.613 | 0 | 0 | 0 | 0 | 1841
Global_Mix_480 | Dataset_General | Chinese_Dataset_Cleaned_Ready.xlsx | 400 | 168 | 0.42 | 1110 | 772 | 0 | 0 | 0 | 0 | 0 | 0 | 0 | 0 | 0 | 0 | 0 | 0 | 0 | 0 | 0 | 6 | 0 | 0 | 0 | 50.5 | 0 | 0 | 0 | 0 | 0 | 350.3784 | 2296.206 | 80.398 | 0 | 0 | 0 | 0 | 1882
Global_Mix_481 | Dataset_General | Chinese_Dataset_Cleaned_Ready.xlsx | 484 | 160 | 0.3305785 | 1084 | 722 | 0 | 0 | 0 | 0 | 0 | 0 | 0 | 0 | 0 | 0 | 0 | 0 | 0 | 0 | 0 | 7.26 | 0 | 0 | 0 | 62.1 | 0 | 0 | 0 | 0 | 0 | 422.06 | 2739.298 | 90.17 | 0 | 0 | 0 | 0 | 1806
Global_Mix_482 | Dataset_General | Chinese_Dataset_Cleaned_Ready.xlsx | 391 | 168 | 0.4296675 | 1086 | 755 | 0 | 0 | 0 | 0 | 0 | 0 | 0 | 0 | 0 | 0 | 0 | 0 | 0 | 0 | 0 | 5.865 | 0 | 0 | 0 | 44.3 | 0 | 0 | 0 | 0 | 0 | 342.5014 | 2244.653 | 78.613 | 0 | 0 | 0 | 0 | 1841
Global_Mix_483 | Dataset_General | Chinese_Dataset_Cleaned_Ready.xlsx | 400 | 168 | 0.42 | 1110 | 772 | 0 | 0 | 0 | 0 | 0 | 0 | 0 | 0 | 0 | 0 | 0 | 0 | 0 | 0 | 0 | 6 | 0 | 0 | 0 | 50.5 | 0 | 0 | 0 | 0 | 0 | 350.3784 | 2296.206 | 80.398 | 0 | 0 | 0 | 0 | 1882
Global_Mix_484 | Dataset_General | Chinese_Dataset_Cleaned_Ready.xlsx | 382 | 168 | 0.4397906 | 1091 | 759 | 0 | 0 | 0 | 0 | 0 | 0 | 0 | 0 | 0 | 0 | 0 | 0 | 0 | 0 | 0 | 5.73 | 0 | 0 | 0 | 39.8 | 0 | 0 | 0 | 0 | 0 | 334.8244 | 2197.25 | 77.578 | 0 | 0 | 0 | 0 | 1850
Global_Mix_485 | Dataset_General | Chinese_Dataset_Cleaned_Ready.xlsx | 400 | 168 | 0.42 | 1081 | 751 | 0 | 0 | 0 | 0 | 0 | 0 | 0 | 0 | 0 | 0 | 0 | 0 | 0 | 0 | 0 | 6 | 0 | 0 | 0 | 45 | 0 | 0 | 0 | 0 | 0 | 350.1784 | 2292.056 | 79.648 | 0 | 0 | 0 | 0 | 1832
Global_Mix_486 | Dataset_General | Chinese_Dataset_Cleaned_Ready.xlsx | 345 | 162 | 0.4695652 | 1117 | 776 | 0 | 0 | 0 | 0 | 0 | 0 | 0 | 0 | 0 | 0 | 0 | 0 | 0 | 0 | 0 | 4.14 | 0 | 0 | 0 | 40.7 | 0 | 0 | 0 | 0 | 0 | 301.4226 | 1951.119 | 71.337 | 0 | 0 | 0 | 0 | 1893
Global_Mix_487 | Dataset_General | Chinese_Dataset_Cleaned_Ready.xlsx | 314 | 160 | 0.5095541 | 1136 | 790 | 0 | 0 | 0 | 0 | 0 | 0 | 0 | 0 | 0 | 0 | 0 | 0 | 0 | 0 | 0 | 3.768 | 0 | 0 | 0 | 35.8 | 0 | 0 | 0 | 0 | 0 | 275.1544 | 1792.658 | 67.986 | 0 | 0 | 0 | 0 | 1926
Global_Mix_488 | Dataset_General | Chinese_Dataset_Cleaned_Ready.xlsx | 300 | 165 | 0.55 | 1142 | 793 | 0 | 0 | 0 | 0 | 0 | 0 | 0 | 0 | 0 | 0 | 0 | 0 | 0 | 0 | 0 | 3.6 | 0 | 0 | 0 | 28.8 | 0 | 0 | 0 | 0 | 0 | 263.2695 | 1720.605 | 66.39 | 0 | 0 | 0 | 0 | 1935
Global_Mix_489 | Dataset_General | Chinese_Dataset_Cleaned_Ready.xlsx | 278 | 175 | 0.6294964 | 1081 | 816 | 0 | 0 | 0 | 0 | 0 | 0 | 0 | 0 | 0 | 0 | 0 | 0 | 0 | 0 | 0 | 3.336 | 0 | 0 | 0 | 23.9 | 0 | 0 | 0 | 0 | 0 | 244.3853 | 1603.051 | 63.102 | 0 | 0 | 0 | 0 | 1897
Global_Mix_490 | Dataset_General | Chinese_Dataset_Cleaned_Ready.xlsx | 391 | 168 | 0.4296675 | 1086 | 755 | 0 | 0 | 0 | 0 | 0 | 0 | 0 | 0 | 0 | 0 | 0 | 0 | 0 | 0 | 0 | 5.865 | 0 | 0 | 0 | 44.95 | 0 | 0 | 0 | 0 | 0 | 342.5014 | 2244.653 | 78.613 | 0 | 0 | 0 | 0 | 1841
Global_Mix_491 | Dataset_General | Chinese_Dataset_Cleaned_Ready.xlsx | 400 | 168 | 0.42 | 1110 | 772 | 0 | 0 | 0 | 0 | 0 | 0 | 0 | 0 | 0 | 0 | 0 | 0 | 0 | 0 | 0 | 6 | 0 | 0 | 0 | 50.05 | 0 | 0 | 0 | 0 | 0 | 350.3784 | 2296.206 | 80.398 | 0 | 0 | 0 | 0 | 1882
Global_Mix_492 | Dataset_General | Chinese_Dataset_Cleaned_Ready.xlsx | 484 | 160 | 0.3305785 | 1084 | 722 | 0 | 0 | 0 | 0 | 0 | 0 | 0 | 0 | 0 | 0 | 0 | 0 | 0 | 0 | 0 | 7.26 | 0 | 0 | 0 | 61.85 | 0 | 0 | 0 | 0 | 0 | 422.06 | 2739.298 | 90.17 | 0 | 0 | 0 | 0 | 1806
Global_Mix_493 | Dataset_General | Chinese_Dataset_Cleaned_Ready.xlsx | 391 | 168 | 0.4296675 | 1086 | 755 | 0 | 0 | 0 | 0 | 0 | 0 | 0 | 0 | 0 | 0 | 0 | 0 | 0 | 0 | 0 | 5.865 | 0 | 0 | 0 | 44.95 | 0 | 0 | 0 | 0 | 0 | 342.5014 | 2244.653 | 78.613 | 0 | 0 | 0 | 0 | 1841
Global_Mix_494 | Dataset_General | Chinese_Dataset_Cleaned_Ready.xlsx | 400 | 168 | 0.42 | 1110 | 772 | 0 | 0 | 0 | 0 | 0 | 0 | 0 | 0 | 0 | 0 | 0 | 0 | 0 | 0 | 0 | 6 | 0 | 0 | 0 | 50.05 | 0 | 0 | 0 | 0 | 0 | 350.3784 | 2296.206 | 80.398 | 0 | 0 | 0 | 0 | 1882
Global_Mix_495 | Dataset_General | Chinese_Dataset_Cleaned_Ready.xlsx | 240 | 230 | 0.9583333 | 0 | 1580 | 0 | 0 | 0 | 0 | 0 | 0 | 0 | 0 | 0 | 0 | 0 | 0 | 0 | 0 | 0 | 0 | 0 | 0 | 0 | 12.2 | 0 | 0 | 0 | 0 | 0 | 205.589 | 1235.14 | 47.93 | 0 | 0 | 0 | 0 | 1580
Global_Mix_496 | Dataset_General | Chinese_Dataset_Cleaned_Ready.xlsx | 280 | 230 | 0.8214286 | 0 | 1580 | 0 | 0 | 0 | 0 | 0 | 0 | 0 | 0 | 0 | 0 | 0 | 0 | 0 | 0 | 0 | 0 | 0 | 0 | 0 | 15 | 0 | 0 | 0 | 0 | 0 | 238.789 | 1419.14 | 51.93 | 0 | 0 | 0 | 0 | 1580
Global_Mix_497 | Dataset_General | Chinese_Dataset_Cleaned_Ready.xlsx | 340 | 240 | 0.7058824 | 0 | 1580 | 0 | 0 | 0 | 0 | 0 | 0 | 0 | 0 | 0 | 0 | 0 | 0 | 0 | 0 | 0 | 0 | 0 | 0 | 0 | 21.1 | 0 | 0 | 0 | 0 | 0 | 288.592 | 1695.14 | 57.94 | 0 | 0 | 0 | 0 | 1580
Global_Mix_498 | Dataset_General | Chinese_Dataset_Cleaned_Ready.xlsx | 420 | 250 | 0.5952381 | 0 | 1580 | 0 | 0 | 0 | 0 | 0 | 0 | 0 | 0 | 0 | 0 | 0 | 0 | 0 | 0 | 0 | 0 | 0 | 0 | 0 | 26 | 0 | 0 | 0 | 0 | 0 | 354.995 | 2063.14 | 65.95 | 0 | 0 | 0 | 0 | 1580
Global_Mix_499 | Dataset_General | Chinese_Dataset_Cleaned_Ready.xlsx | 915 | 388 | 0.4240437 | 0 | 915 | 0 | 0 | 0 | 0 | 0 | 0 | 0 | 0 | 0 | 0 | 0 | 0 | 0 | 0 | 0 | 0 | 0 | 0 | 0 | 36.5 | 0 | 0 | 0 | 0 | 0 | 763.2264 | 4284.945 | 105.613 | 0 | 0 | 0 | 0 | 915
Global_Mix_500 | Dataset_General | Chinese_Dataset_Cleaned_Ready.xlsx | 240 | 230 | 0.9583333 | 0 | 1580 | 0 | 0 | 0 | 0 | 0 | 0 | 0 | 0 | 0 | 0 | 0 | 0 | 0 | 0 | 0 | 0 | 0 | 0 | 0 | 13.6 | 0 | 0 | 0 | 0 | 0 | 205.589 | 1235.14 | 47.93 | 0 | 0 | 0 | 0 | 1580
Global_Mix_501 | Dataset_General | Chinese_Dataset_Cleaned_Ready.xlsx | 280 | 230 | 0.8214286 | 0 | 1580 | 0 | 0 | 0 | 0 | 0 | 0 | 0 | 0 | 0 | 0 | 0 | 0 | 0 | 0 | 0 | 0 | 0 | 0 | 0 | 15.85 | 0 | 0 | 0 | 0 | 0 | 238.789 | 1419.14 | 51.93 | 0 | 0 | 0 | 0 | 1580
Global_Mix_502 | Dataset_General | Chinese_Dataset_Cleaned_Ready.xlsx | 340 | 240 | 0.7058824 | 0 | 1580 | 0 | 0 | 0 | 0 | 0 | 0 | 0 | 0 | 0 | 0 | 0 | 0 | 0 | 0 | 0 | 0 | 0 | 0 | 0 | 19.5 | 0 | 0 | 0 | 0 | 0 | 288.592 | 1695.14 | 57.94 | 0 | 0 | 0 | 0 | 1580
Global_Mix_503 | Dataset_General | Chinese_Dataset_Cleaned_Ready.xlsx | 420 | 250 | 0.5952381 | 0 | 1580 | 0 | 0 | 0 | 0 | 0 | 0 | 0 | 0 | 0 | 0 | 0 | 0 | 0 | 0 | 0 | 0 | 0 | 0 | 0 | 26.7 | 0 | 0 | 0 | 0 | 0 | 354.995 | 2063.14 | 65.95 | 0 | 0 | 0 | 0 | 1580
Global_Mix_504 | Dataset_General | Chinese_Dataset_Cleaned_Ready.xlsx | 915 | 388 | 0.4240437 | 0 | 915 | 0 | 0 | 0 | 0 | 0 | 0 | 0 | 0 | 0 | 0 | 0 | 0 | 0 | 0 | 0 | 0 | 0 | 0 | 0 | 38 | 0 | 0 | 0 | 0 | 0 | 763.2264 | 4284.945 | 105.613 | 0 | 0 | 0 | 0 | 915
Global_Mix_505 | Dataset_General | Chinese_Dataset_Cleaned_Ready.xlsx | 240 | 230 | 0.9583333 | 0 | 1580 | 0 | 0 | 0 | 0 | 0 | 0 | 0 | 0 | 0 | 0 | 0 | 0 | 0 | 0 | 0 | 0 | 0 | 0 | 0 | 12.3 | 0 | 0 | 0 | 0 | 0 | 205.589 | 1235.14 | 47.93 | 0 | 0 | 0 | 0 | 1580
Global_Mix_506 | Dataset_General | Chinese_Dataset_Cleaned_Ready.xlsx | 280 | 230 | 0.8214286 | 0 | 1580 | 0 | 0 | 0 | 0 | 0 | 0 | 0 | 0 | 0 | 0 | 0 | 0 | 0 | 0 | 0 | 0 | 0 | 0 | 0 | 13.95 | 0 | 0 | 0 | 0 | 0 | 238.789 | 1419.14 | 51.93 | 0 | 0 | 0 | 0 | 1580
Global_Mix_507 | Dataset_General | Chinese_Dataset_Cleaned_Ready.xlsx | 340 | 240 | 0.7058824 | 0 | 1580 | 0 | 0 | 0 | 0 | 0 | 0 | 0 | 0 | 0 | 0 | 0 | 0 | 0 | 0 | 0 | 0 | 0 | 0 | 0 | 19.7 | 0 | 0 | 0 | 0 | 0 | 288.592 | 1695.14 | 57.94 | 0 | 0 | 0 | 0 | 1580
Global_Mix_508 | Dataset_General | Chinese_Dataset_Cleaned_Ready.xlsx | 420 | 250 | 0.5952381 | 0 | 1580 | 0 | 0 | 0 | 0 | 0 | 0 | 0 | 0 | 0 | 0 | 0 | 0 | 0 | 0 | 0 | 0 | 0 | 0 | 0 | 26.8 | 0 | 0 | 0 | 0 | 0 | 354.995 | 2063.14 | 65.95 | 0 | 0 | 0 | 0 | 1580
Global_Mix_509 | Dataset_General | Chinese_Dataset_Cleaned_Ready.xlsx | 915 | 388 | 0.4240437 | 0 | 915 | 0 | 0 | 0 | 0 | 0 | 0 | 0 | 0 | 0 | 0 | 0 | 0 | 0 | 0 | 0 | 0 | 0 | 0 | 0 | 38.65 | 0 | 0 | 0 | 0 | 0 | 763.2264 | 4284.945 | 105.613 | 0 | 0 | 0 | 0 | 915
Global_Mix_510 | Dataset_General | Chinese_Dataset_Cleaned_Ready.xlsx | 380 | 171 | 0.45 | 998 | 851 | 0 | 0 | 0 | 0 | 0 | 0 | 0 | 0 | 0 | 0 | 0 | 0 | 0 | 0 | 0 | 4.13 | 0 | 0 | 0 | 43.3 | 0 | 0 | 0 | 0 | 0 | 330.2813 | 2107.967 | 74.166 | 0 | 0 | 0 | 0 | 1849
Global_Mix_511 | Dataset_General | Chinese_Dataset_Cleaned_Ready.xlsx | 360 | 166 | 0.4611111 | 1125 | 750 | 0 | 0 | 0 | 0 | 0 | 0 | 0 | 0 | 0 | 0 | 0 | 0 | 0 | 0 | 0 | 4.32 | 0 | 0 | 0 | 43.75 | 0 | 0 | 0 | 0 | 0 | 314.1258 | 2027.625 | 72.931 | 0 | 0 | 0 | 0 | 1875
Global_Mix_512 | Dataset_General | Chinese_Dataset_Cleaned_Ready.xlsx | 260 | 164 | 0.6307692 | 1107 | 869 | 0 | 0 | 0 | 0 | 0 | 0 | 0 | 0 | 0 | 0 | 0 | 0 | 0 | 0 | 0 | 2.6 | 0 | 0 | 0 | 28.1 | 0 | 0 | 0 | 0 | 0 | 228.4332 | 1490.008 | 61.004 | 0 | 0 | 0 | 0 | 1976
Global_Mix_513 | Dataset_General | Chinese_Dataset_Cleaned_Ready.xlsx | 289 | 165 | 0.5709343 | 1132 | 817 | 0 | 0 | 0 | 0 | 0 | 0 | 0 | 0 | 0 | 0 | 0 | 0 | 0 | 0 | 0 | 3.179 | 0 | 0 | 0 | 32.1 | 0 | 0 | 0 | 0 | 0 | 253.4377 | 1650.117 | 64.658 | 0 | 0 | 0 | 0 | 1949
Global_Mix_514 | Dataset_General | Chinese_Dataset_Cleaned_Ready.xlsx | 324 | 162 | 0.5 | 1148 | 766 | 0 | 0 | 0 | 0 | 0 | 0 | 0 | 0 | 0 | 0 | 0 | 0 | 0 | 0 | 0 | 3.89 | 0 | 0 | 0 | 36.15 | 0 | 0 | 0 | 0 | 0 | 283.6266 | 1843.762 | 69.052 | 0 | 0 | 0 | 0 | 1914
Global_Mix_515 | Dataset_General | Chinese_Dataset_Cleaned_Ready.xlsx | 390 | 160 | 0.4102564 | 1017 | 833 | 0 | 0 | 0 | 0 | 0 | 0 | 0 | 0 | 0 | 0 | 0 | 0 | 0 | 0 | 0 | 4.18 | 0 | 0 | 0 | 45.6 | 0 | 0 | 0 | 0 | 0 | 338.672 | 2156.55 | 75.27 | 0 | 0 | 0 | 0 | 1850
Global_Mix_516 | Dataset_General | Chinese_Dataset_Cleaned_Ready.xlsx | 410 | 168 | 0.4097561 | 1020 | 802 | 0 | 0 | 0 | 0 | 0 | 0 | 0 | 0 | 0 | 0 | 0 | 0 | 0 | 0 | 0 | 4.51 | 0 | 0 | 0 | 55.5 | 0 | 0 | 0 | 0 | 0 | 355.7564 | 2262.726 | 77.518 | 0 | 0 | 0 | 0 | 1822
Global_Mix_517 | Dataset_General | Chinese_Dataset_Cleaned_Ready.xlsx | 455 | 241 | 0.5296703 | 802 | 802 | 0 | 0 | 0 | 0 | 0 | 0 | 0 | 0 | 0 | 0 | 0 | 0 | 0 | 0 | 0 | 22.75 | 0 | 0 | 0 | 32.1 | 0 | 0 | 0 | 0 | 0 | 425.0883 | 3363.632 | 115.301 | 0 | 0 | 0 | 0 | 1604
Global_Mix_518 | Dataset_General | Chinese_Dataset_Cleaned_Ready.xlsx | 482 | 246 | 0.5103734 | 786 | 786 | 0 | 0 | 0 | 0 | 0 | 0 | 0 | 0 | 0 | 0 | 0 | 0 | 0 | 0 | 0 | 24.1 | 0 | 0 | 0 | 34.95 | 0 | 0 | 0 | 0 | 0 | 449.8018 | 3552.676 | 120.226 | 0 | 0 | 0 | 0 | 1572
Global_Mix_519 | Dataset_General | Chinese_Dataset_Cleaned_Ready.xlsx | 410 | 168 | 0.4097561 | 1020 | 802 | 0 | 0 | 0 | 0 | 0 | 0 | 0 | 0 | 0 | 0 | 0 | 0 | 0 | 0 | 0 | 4.51 | 0 | 0 | 0 | 54.95 | 0 | 0 | 0 | 0 | 0 | 355.7564 | 2262.726 | 77.518 | 0 | 0 | 0 | 0 | 1822
Global_Mix_520 | Dataset_General | Chinese_Dataset_Cleaned_Ready.xlsx | 390 | 160 | 0.4102564 | 1017 | 833 | 0 | 0 | 0 | 0 | 0 | 0 | 0 | 0 | 0 | 0 | 0 | 0 | 0 | 0 | 0 | 4.18 | 0 | 0 | 0 | 45.5 | 0 | 0 | 0 | 0 | 0 | 338.672 | 2156.55 | 75.27 | 0 | 0 | 0 | 0 | 1850
Global_Mix_521 | Dataset_General | Chinese_Dataset_Cleaned_Ready.xlsx | 390 | 160 | 0.4102564 | 1054 | 796 | 0 | 0 | 0 | 0 | 0 | 0 | 0 | 0 | 0 | 0 | 0 | 0 | 0 | 0 | 0 | 4.18 | 0 | 0 | 0 | 46.8 | 0 | 0 | 0 | 0 | 0 | 338.672 | 2156.55 | 75.27 | 0 | 0 | 0 | 0 | 1850
Global_Mix_522 | Dataset_General | Chinese_Dataset_Cleaned_Ready.xlsx | 410 | 168 | 0.4097561 | 1020 | 802 | 0 | 0 | 0 | 0 | 0 | 0 | 0 | 0 | 0 | 0 | 0 | 0 | 0 | 0 | 0 | 4.51 | 0 | 0 | 0 | 56.6 | 0 | 0 | 0 | 0 | 0 | 355.7564 | 2262.726 | 77.518 | 0 | 0 | 0 | 0 | 1822
Global_Mix_523 | Dataset_General | Chinese_Dataset_Cleaned_Ready.xlsx | 390 | 160 | 0.4102564 | 999 | 851 | 0 | 0 | 0 | 0 | 0 | 0 | 0 | 0 | 0 | 0 | 0 | 0 | 0 | 0 | 0 | 4.18 | 0 | 0 | 0 | 52 | 0 | 0 | 0 | 0 | 0 | 338.672 | 2156.55 | 75.27 | 0 | 0 | 0 | 0 | 1850
Global_Mix_524 | Dataset_General | Chinese_Dataset_Cleaned_Ready.xlsx | 390 | 160 | 0.4102564 | 999 | 851 | 0 | 0 | 0 | 0 | 0 | 0 | 0 | 0 | 0 | 0 | 0 | 0 | 0 | 0 | 0 | 4.18 | 0 | 0 | 0 | 53.4 | 0 | 0 | 0 | 0 | 0 | 338.672 | 2156.55 | 75.27 | 0 | 0 | 0 | 0 | 1850
Global_Mix_525 | Dataset_General | Chinese_Dataset_Cleaned_Ready.xlsx | 289 | 162 | 0.5605536 | 1132 | 817 | 0 | 0 | 0 | 0 | 0 | 0 | 0 | 0 | 0 | 0 | 0 | 0 | 0 | 0 | 0 | 2.89 | 0 | 0 | 0 | 32.2 | 0 | 0 | 0 | 0 | 0 | 252.9166 | 1635.667 | 64.077 | 0 | 0 | 0 | 0 | 1949
Global_Mix_526 | Dataset_General | Chinese_Dataset_Cleaned_Ready.xlsx | 360 | 165 | 0.4583333 | 1087 | 788 | 0 | 0 | 0 | 0 | 0 | 0 | 0 | 0 | 0 | 0 | 0 | 0 | 0 | 0 | 0 | 4.68 | 0 | 0 | 0 | 43.4 | 0 | 0 | 0 | 0 | 0 | 314.7735 | 2045.625 | 73.65 | 0 | 0 | 0 | 0 | 1875
Global_Mix_527 | Dataset_General | Chinese_Dataset_Cleaned_Ready.xlsx | 380 | 171 | 0.45 | 998 | 851 | 0 | 0 | 0 | 0 | 0 | 0 | 0 | 0 | 0 | 0 | 0 | 0 | 0 | 0 | 0 | 4.94 | 0 | 0 | 0 | 42.1 | 0 | 0 | 0 | 0 | 0 | 331.7393 | 2148.467 | 75.786 | 0 | 0 | 0 | 0 | 1849
Global_Mix_528 | Dataset_General | Chinese_Dataset_Cleaned_Ready.xlsx | 360 | 165 | 0.4583333 | 1087 | 788 | 0 | 0 | 0 | 0 | 0 | 0 | 0 | 0 | 0 | 0 | 0 | 0 | 0 | 0 | 0 | 3.96 | 0 | 0 | 0 | 42.55 | 0 | 0 | 0 | 0 | 0 | 313.4775 | 2009.625 | 72.21 | 0 | 0 | 0 | 0 | 1875
Global_Mix_529 | Dataset_General | Chinese_Dataset_Cleaned_Ready.xlsx | 380 | 171 | 0.45 | 998 | 851 | 0 | 0 | 0 | 0 | 0 | 0 | 0 | 0 | 0 | 0 | 0 | 0 | 0 | 0 | 0 | 5.32 | 0 | 0 | 0 | 44.55 | 0 | 0 | 0 | 0 | 0 | 332.4233 | 2167.467 | 76.546 | 0 | 0 | 0 | 0 | 1849
Global_Mix_530 | Dataset_General | Chinese_Dataset_Cleaned_Ready.xlsx | 482 | 246 | 0.5103734 | 786 | 786 | 0 | 0 | 0 | 0 | 0 | 0 | 0 | 0 | 0 | 0 | 0 | 0 | 0 | 0 | 0 | 38.56 | 0 | 0 | 0 | 32.45 | 0 | 0 | 0 | 0 | 0 | 475.8298 | 4275.676 | 149.146 | 0 | 0 | 0 | 0 | 1572
Global_Mix_531 | Dataset_General | Chinese_Dataset_Cleaned_Ready.xlsx | 455 | 241 | 0.5296703 | 802 | 802 | 0 | 0 | 0 | 0 | 0 | 0 | 0 | 0 | 0 | 0 | 0 | 0 | 0 | 0 | 0 | 36.4 | 0 | 0 | 0 | 32.8 | 0 | 0 | 0 | 0 | 0 | 449.6583 | 4046.132 | 142.601 | 0 | 0 | 0 | 0 | 1604
Global_Mix_532 | Dataset_General | Chinese_Dataset_Cleaned_Ready.xlsx | 380 | 171 | 0.45 | 998 | 851 | 0 | 0 | 0 | 0 | 0 | 0 | 0 | 0 | 0 | 0 | 0 | 0 | 0 | 0 | 0 | 5.32 | 0 | 0 | 0 | 46.5 | 0 | 0 | 0 | 0 | 0 | 332.4233 | 2167.467 | 76.546 | 0 | 0 | 0 | 0 | 1849
Global_Mix_533 | Dataset_General | Chinese_Dataset_Cleaned_Ready.xlsx | 410 | 168 | 0.4097561 | 1020 | 802 | 0 | 0 | 0 | 0 | 0 | 0 | 0 | 0 | 0 | 0 | 0 | 0 | 0 | 0 | 0 | 4.92 | 0 | 0 | 0 | 54 | 0 | 0 | 0 | 0 | 0 | 356.4944 | 2283.226 | 78.338 | 0 | 0 | 0 | 0 | 1822
Global_Mix_534 | Dataset_General | Chinese_Dataset_Cleaned_Ready.xlsx | 222 | 155 | 0.6981982 | 1088 | 788 | 0 | 0 | 0 | 0 | 0 | 147 | 0 | 0 | 0 | 0 | 0 | 0 | 0 | 0 | 0 | 4.797 | 0 | 0 | 0 | 44.2 | 0 | 0 | 0 | 0 | 0 | 201.9151 | 1431.458 | 67.439 | 0 | 0 | 0 | 0 | 1876
Global_Mix_535 | Dataset_General | Chinese_Dataset_Cleaned_Ready.xlsx | 471 | 165 | 0.3503185 | 1124 | 660 | 0 | 0 | 0 | 0 | 0 | 0 | 0 | 0 | 0 | 0 | 0 | 0 | 0 | 0 | 0 | 7.065 | 0 | 0 | 0 | 54.55 | 0 | 0 | 0 | 0 | 0 | 410.8325 | 2667.922 | 88.155 | 0 | 0 | 0 | 0 | 1784
Global_Mix_536 | Dataset_General | Chinese_Dataset_Cleaned_Ready.xlsx | 488 | 158 | 0.3237705 | 1064 | 740 | 0 | 0 | 0 | 0 | 0 | 0 | 0 | 0 | 0 | 0 | 0 | 0 | 0 | 0 | 0 | 7.32 | 0 | 0 | 0 | 62.45 | 0 | 0 | 0 | 0 | 0 | 425.4794 | 2760.532 | 90.658 | 0 | 0 | 0 | 0 | 1804
Global_Mix_537 | Dataset_General | Chinese_Dataset_Cleaned_Ready.xlsx | 482 | 246 | 0.5103734 | 786 | 786 | 0 | 0 | 0 | 0 | 0 | 0 | 0 | 0 | 0 | 0 | 0 | 0 | 0 | 0 | 0 | 38.56 | 0 | 0 | 0 | 34 | 0 | 0 | 0 | 0 | 0 | 475.8298 | 4275.676 | 149.146 | 0 | 0 | 0 | 0 | 1572
Global_Mix_538 | Dataset_General | Chinese_Dataset_Cleaned_Ready.xlsx | 455 | 241 | 0.5296703 | 802 | 802 | 0 | 0 | 0 | 0 | 0 | 0 | 0 | 0 | 0 | 0 | 0 | 0 | 0 | 0 | 0 | 36.4 | 0 | 0 | 0 | 31.1 | 0 | 0 | 0 | 0 | 0 | 449.6583 | 4046.132 | 142.601 | 0 | 0 | 0 | 0 | 1604
Global_Mix_539 | Dataset_General | Chinese_Dataset_Cleaned_Ready.xlsx | 410 | 168 | 0.4097561 | 1020 | 802 | 0 | 0 | 0 | 0 | 0 | 0 | 0 | 0 | 0 | 0 | 0 | 0 | 0 | 0 | 0 | 4.92 | 0 | 0 | 0 | 53.2 | 0 | 0 | 0 | 0 | 0 | 356.4944 | 2283.226 | 78.338 | 0 | 0 | 0 | 0 | 1822
Global_Mix_540 | Dataset_General | Chinese_Dataset_Cleaned_Ready.xlsx | 380 | 171 | 0.45 | 998 | 851 | 0 | 0 | 0 | 0 | 0 | 0 | 0 | 0 | 0 | 0 | 0 | 0 | 0 | 0 | 0 | 5.32 | 0 | 0 | 0 | 44.05 | 0 | 0 | 0 | 0 | 0 | 332.4233 | 2167.467 | 76.546 | 0 | 0 | 0 | 0 | 1849
Global_Mix_541 | Dataset_General | Chinese_Dataset_Cleaned_Ready.xlsx | 289 | 162 | 0.5605536 | 1132 | 817 | 0 | 0 | 0 | 0 | 0 | 0 | 0 | 0 | 0 | 0 | 0 | 0 | 0 | 0 | 0 | 2.89 | 0 | 0 | 0 | 32.15 | 0 | 0 | 0 | 0 | 0 | 252.9166 | 1635.667 | 64.077 | 0 | 0 | 0 | 0 | 1949
Global_Mix_542 | Dataset_General | Chinese_Dataset_Cleaned_Ready.xlsx | 360 | 165 | 0.4583333 | 1087 | 788 | 0 | 0 | 0 | 0 | 0 | 0 | 0 | 0 | 0 | 0 | 0 | 0 | 0 | 0 | 0 | 4.32 | 0 | 0 | 0 | 43 | 0 | 0 | 0 | 0 | 0 | 314.1255 | 2027.625 | 72.93 | 0 | 0 | 0 | 0 | 1875
Global_Mix_543 | Dataset_General | Chinese_Dataset_Cleaned_Ready.xlsx | 260 | 164 | 0.6307692 | 1107 | 869 | 0 | 0 | 0 | 0 | 0 | 0 | 0 | 0 | 0 | 0 | 0 | 0 | 0 | 0 | 0 | 2.6 | 0 | 0 | 0 | 30.45 | 0 | 0 | 0 | 0 | 0 | 228.4332 | 1490.008 | 61.004 | 0 | 0 | 0 | 0 | 1976
Global_Mix_544 | Dataset_General | Chinese_Dataset_Cleaned_Ready.xlsx | 249 | 170 | 0.6827309 | 1107 | 738 | 0 | 0 | 0 | 0 | 0 | 166 | 0 | 0 | 0 | 0 | 0 | 0 | 0 | 0 | 0 | 7.06 | 0 | 0 | 0 | 48.7 | 0 | 0 | 0 | 0 | 0 | 228.469 | 1668.135 | 75.165 | 0 | 0 | 0 | 0 | 1845
Global_Mix_545 | Dataset_General | Chinese_Dataset_Cleaned_Ready.xlsx | 390 | 160 | 0.4102564 | 999 | 851 | 0 | 0 | 0 | 0 | 0 | 0 | 0 | 0 | 0 | 0 | 0 | 0 | 0 | 0 | 0 | 4.18 | 0 | 0 | 0 | 44.35 | 0 | 0 | 0 | 0 | 0 | 338.672 | 2156.55 | 75.27 | 0 | 0 | 0 | 0 | 1850
Global_Mix_546 | Dataset_General | Chinese_Dataset_Cleaned_Ready.xlsx | 324 | 162 | 0.5 | 1148 | 766 | 0 | 0 | 0 | 0 | 0 | 0 | 0 | 0 | 0 | 0 | 0 | 0 | 0 | 0 | 0 | 3.89 | 0 | 0 | 0 | 34.75 | 0 | 0 | 0 | 0 | 0 | 283.6266 | 1843.762 | 69.052 | 0 | 0 | 0 | 0 | 1914
Global_Mix_547 | Dataset_General | Chinese_Dataset_Cleaned_Ready.xlsx | 530 | 160 | 0.3018868 | 1090 | 670 | 0 | 0 | 0 | 0 | 0 | 0 | 0 | 0 | 0 | 0 | 0 | 0 | 0 | 0 | 0 | 8.48 | 0 | 0 | 0 | 66.25 | 0 | 0 | 0 | 0 | 0 | 462.252 | 3008.08 | 96.52 | 0 | 0 | 0 | 0 | 1760
Global_Mix_548 | Dataset_General | Chinese_Dataset_Cleaned_Ready.xlsx | 410 | 168 | 0.4097561 | 1024 | 838 | 0 | 0 | 0 | 0 | 0 | 0 | 0 | 0 | 0 | 0 | 0 | 0 | 0 | 0 | 0 | 4.51 | 0 | 0 | 0 | 55.3 | 0 | 0 | 0 | 0 | 0 | 355.9164 | 2266.046 | 78.118 | 0 | 0 | 0 | 0 | 1862
Global_Mix_549 | Dataset_General | Chinese_Dataset_Cleaned_Ready.xlsx | 482 | 246 | 0.5103734 | 786 | 786 | 0 | 0 | 0 | 0 | 0 | 0 | 0 | 0 | 0 | 0 | 0 | 0 | 0 | 0 | 0 | 38.56 | 0 | 0 | 0 | 34.1 | 0 | 0 | 0 | 0 | 0 | 475.8298 | 4275.676 | 149.146 | 0 | 0 | 0 | 0 | 1572
Global_Mix_550 | Dataset_General | Chinese_Dataset_Cleaned_Ready.xlsx | 455 | 241 | 0.5296703 | 802 | 802 | 0 | 0 | 0 | 0 | 0 | 0 | 0 | 0 | 0 | 0 | 0 | 0 | 0 | 0 | 0 | 36.4 | 0 | 0 | 0 | 28.35 | 0 | 0 | 0 | 0 | 0 | 449.6583 | 4046.132 | 142.601 | 0 | 0 | 0 | 0 | 1604
Global_Mix_551 | Dataset_General | Chinese_Dataset_Cleaned_Ready.xlsx | 530 | 160 | 0.3018868 | 1090 | 670 | 0 | 0 | 0 | 0 | 0 | 0 | 0 | 0 | 0 | 0 | 0 | 0 | 0 | 0 | 0 | 8.48 | 0 | 0 | 0 | 66.8 | 0 | 0 | 0 | 0 | 0 | 462.252 | 3008.08 | 96.52 | 0 | 0 | 0 | 0 | 1760
Global_Mix_552 | Dataset_General | Chinese_Dataset_Cleaned_Ready.xlsx | 380 | 171 | 0.45 | 998 | 851 | 0 | 0 | 0 | 0 | 0 | 0 | 0 | 0 | 0 | 0 | 0 | 0 | 0 | 0 | 0 | 5.32 | 0 | 0 | 0 | 41.45 | 0 | 0 | 0 | 0 | 0 | 332.4233 | 2167.467 | 76.546 | 0 | 0 | 0 | 0 | 1849
Global_Mix_553 | Dataset_General | Chinese_Dataset_Cleaned_Ready.xlsx | 360 | 165 | 0.4583333 | 1087 | 788 | 0 | 0 | 0 | 0 | 0 | 0 | 0 | 0 | 0 | 0 | 0 | 0 | 0 | 0 | 0 | 4.32 | 0 | 0 | 0 | 42 | 0 | 0 | 0 | 0 | 0 | 314.1255 | 2027.625 | 72.93 | 0 | 0 | 0 | 0 | 1875
Global_Mix_554 | Dataset_General | Chinese_Dataset_Cleaned_Ready.xlsx | 324 | 162 | 0.5 | 1148 | 766 | 0 | 0 | 0 | 0 | 0 | 0 | 0 | 0 | 0 | 0 | 0 | 0 | 0 | 0 | 0 | 3.89 | 0 | 0 | 0 | 35 | 0 | 0 | 0 | 0 | 0 | 283.6266 | 1843.762 | 69.052 | 0 | 0 | 0 | 0 | 1914
Global_Mix_555 | Dataset_General | Chinese_Dataset_Cleaned_Ready.xlsx | 289 | 162 | 0.5605536 | 1132 | 817 | 0 | 0 | 0 | 0 | 0 | 0 | 0 | 0 | 0 | 0 | 0 | 0 | 0 | 0 | 0 | 2.89 | 0 | 0 | 0 | 27.15 | 0 | 0 | 0 | 0 | 0 | 252.9166 | 1635.667 | 64.077 | 0 | 0 | 0 | 0 | 1949
Global_Mix_556 | Dataset_General | Chinese_Dataset_Cleaned_Ready.xlsx | 260 | 164 | 0.6307692 | 1107 | 869 | 0 | 0 | 0 | 0 | 0 | 0 | 0 | 0 | 0 | 0 | 0 | 0 | 0 | 0 | 0 | 2.6 | 0 | 0 | 0 | 23.2 | 0 | 0 | 0 | 0 | 0 | 228.4332 | 1490.008 | 61.004 | 0 | 0 | 0 | 0 | 1976
Global_Mix_557 | Dataset_General | Chinese_Dataset_Cleaned_Ready.xlsx | 287 | 165 | 0.5749129 | 1080 | 750 | 0 | 0 | 0 | 0 | 0 | 148 | 0 | 0 | 0 | 0 | 0 | 0 | 0 | 0 | 0 | 5.87 | 0 | 0 | 0 | 42.9 | 0 | 0 | 0 | 0 | 0 | 257.6255 | 1780.39 | 75.455 | 0 | 0 | 0 | 0 | 1830
Global_Mix_558 | Dataset_General | Chinese_Dataset_Cleaned_Ready.xlsx | 390 | 160 | 0.4102564 | 999 | 851 | 0 | 0 | 0 | 0 | 0 | 0 | 0 | 0 | 0 | 0 | 0 | 0 | 0 | 0 | 0 | 4.18 | 0 | 0 | 0 | 44.5 | 0 | 0 | 0 | 0 | 0 | 338.672 | 2156.55 | 75.27 | 0 | 0 | 0 | 0 | 1850
Global_Mix_559 | Dataset_General | Chinese_Dataset_Cleaned_Ready.xlsx | 410 | 168 | 0.4097561 | 1024 | 838 | 0 | 0 | 0 | 0 | 0 | 0 | 0 | 0 | 0 | 0 | 0 | 0 | 0 | 0 | 0 | 4.51 | 0 | 0 | 0 | 50.25 | 0 | 0 | 0 | 0 | 0 | 355.9164 | 2266.046 | 78.118 | 0 | 0 | 0 | 0 | 1862
Global_Mix_560 | Dataset_General | Chinese_Dataset_Cleaned_Ready.xlsx | 490 | 158 | 0.322449 | 1064 | 740 | 0 | 0 | 0 | 0 | 0 | 0 | 0 | 0 | 0 | 0 | 0 | 0 | 0 | 0 | 0 | 8.82 | 0 | 0 | 0 | 64.75 | 0 | 0 | 0 | 0 | 0 | 429.8394 | 2844.732 | 93.858 | 0 | 0 | 0 | 0 | 1804
Global_Mix_561 | Dataset_General | Chinese_Dataset_Cleaned_Ready.xlsx | 490 | 158 | 0.322449 | 1064 | 740 | 0 | 0 | 0 | 0 | 0 | 0 | 0 | 0 | 0 | 0 | 0 | 0 | 0 | 0 | 0 | 8.82 | 0 | 0 | 0 | 64.15 | 0 | 0 | 0 | 0 | 0 | 429.8394 | 2844.732 | 93.858 | 0 | 0 | 0 | 0 | 1804
Global_Mix_562 | Dataset_General | Chinese_Dataset_Cleaned_Ready.xlsx | 490 | 160 | 0.3265306 | 1020 | 684 | 0 | 0 | 0 | 0 | 0 | 0 | 0 | 0 | 0 | 0 | 0 | 0 | 0 | 0 | 0 | 7.35 | 0 | 0 | 0 | 66.8 | 0 | 0 | 0 | 0 | 0 | 426.794 | 2762.932 | 89.42 | 0 | 0 | 0 | 0 | 1704
Global_Mix_563 | Dataset_General | Chinese_Dataset_Cleaned_Ready.xlsx | 530 | 165 | 0.3113208 | 1088 | 670 | 0 | 0 | 0 | 0 | 0 | 0 | 0 | 0 | 0 | 0 | 0 | 0 | 0 | 0 | 0 | 7.95 | 0 | 0 | 0 | 71.8 | 0 | 0 | 0 | 0 | 0 | 461.2915 | 2981.414 | 95.435 | 0 | 0 | 0 | 0 | 1758
Global_Mix_564 | Dataset_General | Chinese_Dataset_Cleaned_Ready.xlsx | 490 | 160 | 0.3265306 | 1020 | 684 | 0 | 0 | 0 | 0 | 0 | 0 | 0 | 0 | 0 | 0 | 0 | 0 | 0 | 0 | 0 | 7.35 | 0 | 0 | 0 | 66.75 | 0 | 0 | 0 | 0 | 0 | 426.794 | 2762.932 | 89.42 | 0 | 0 | 0 | 0 | 1704
Global_Mix_565 | Dataset_General | Chinese_Dataset_Cleaned_Ready.xlsx | 530 | 165 | 0.3113208 | 1088 | 670 | 0 | 0 | 0 | 0 | 0 | 0 | 0 | 0 | 0 | 0 | 0 | 0 | 0 | 0 | 0 | 7.95 | 0 | 0 | 0 | 71.6 | 0 | 0 | 0 | 0 | 0 | 461.2915 | 2981.414 | 95.435 | 0 | 0 | 0 | 0 | 1758
Global_Mix_566 | Dataset_General | Chinese_Dataset_Cleaned_Ready.xlsx | 324 | 162 | 0.5 | 1148 | 766 | 0 | 0 | 0 | 0 | 0 | 0 | 0 | 0 | 0 | 0 | 0 | 0 | 0 | 0 | 0 | 3.89 | 0 | 0 | 0 | 46.9 | 0 | 0 | 0 | 0 | 0 | 283.6266 | 1843.762 | 69.052 | 0 | 0 | 0 | 0 | 1914
Global_Mix_567 | Dataset_General | Chinese_Dataset_Cleaned_Ready.xlsx | 289 | 165 | 0.5709343 | 1129 | 817 | 0 | 0 | 0 | 0 | 0 | 0 | 0 | 0 | 0 | 0 | 0 | 0 | 0 | 0 | 0 | 3.18 | 0 | 0 | 0 | 41.1 | 0 | 0 | 0 | 0 | 0 | 253.4275 | 1649.918 | 64.615 | 0 | 0 | 0 | 0 | 1946
Global_Mix_568 | Dataset_General | Chinese_Dataset_Cleaned_Ready.xlsx | 360 | 165 | 0.4583333 | 1125 | 750 | 0 | 0 | 0 | 0 | 0 | 0 | 0 | 0 | 0 | 0 | 0 | 0 | 0 | 0 | 0 | 4.32 | 0 | 0 | 0 | 44.95 | 0 | 0 | 0 | 0 | 0 | 314.1255 | 2027.625 | 72.93 | 0 | 0 | 0 | 0 | 1875
Global_Mix_569 | Dataset_General | Chinese_Dataset_Cleaned_Ready.xlsx | 380 | 171 | 0.45 | 998 | 851 | 0 | 0 | 0 | 0 | 0 | 0 | 0 | 0 | 0 | 0 | 0 | 0 | 0 | 0 | 0 | 5.7 | 0 | 0 | 0 | 51 | 0 | 0 | 0 | 0 | 0 | 333.1073 | 2186.467 | 77.306 | 0 | 0 | 0 | 0 | 1849
Global_Mix_570 | Dataset_General | Chinese_Dataset_Cleaned_Ready.xlsx | 277 | 164 | 0.5920578 | 1107 | 869 | 0 | 0 | 0 | 0 | 0 | 0 | 0 | 0 | 0 | 0 | 0 | 0 | 0 | 0 | 0 | 2.6 | 0 | 0 | 0 | 30.9 | 0 | 0 | 0 | 0 | 0 | 242.5432 | 1568.208 | 62.704 | 0 | 0 | 0 | 0 | 1976
Global_Mix_571 | Dataset_General | Chinese_Dataset_Cleaned_Ready.xlsx | 455 | 241 | 0.5296703 | 802 | 802 | 0 | 0 | 0 | 0 | 0 | 0 | 0 | 0 | 0 | 0 | 0 | 0 | 0 | 0 | 0 | 22.75 | 0 | 0 | 0 | 29.8 | 0 | 0 | 0 | 0 | 0 | 425.0883 | 3363.632 | 115.301 | 0 | 0 | 0 | 0 | 1604
Global_Mix_572 | Dataset_General | Chinese_Dataset_Cleaned_Ready.xlsx | 482 | 246 | 0.5103734 | 786 | 786 | 0 | 0 | 0 | 0 | 0 | 0 | 0 | 0 | 0 | 0 | 0 | 0 | 0 | 0 | 0 | 28.2 | 0 | 0 | 0 | 36.2 | 0 | 0 | 0 | 0 | 0 | 457.1818 | 3757.676 | 128.426 | 0 | 0 | 0 | 0 | 1572
Global_Mix_573 | Dataset_General | Chinese_Dataset_Cleaned_Ready.xlsx | 390 | 160 | 0.4102564 | 1017 | 832 | 0 | 0 | 0 | 0 | 0 | 0 | 0 | 0 | 0 | 0 | 0 | 0 | 0 | 0 | 0 | 4.29 | 0 | 0 | 0 | 52.25 | 0 | 0 | 0 | 0 | 0 | 338.866 | 2161.967 | 75.475 | 0 | 0 | 0 | 0 | 1849
Global_Mix_574 | Dataset_General | Chinese_Dataset_Cleaned_Ready.xlsx | 410 | 168 | 0.4097561 | 1020 | 801 | 0 | 0 | 0 | 0 | 0 | 0 | 0 | 0 | 0 | 0 | 0 | 0 | 0 | 0 | 0 | 4.51 | 0 | 0 | 0 | 54.1 | 0 | 0 | 0 | 0 | 0 | 355.7524 | 2262.643 | 77.503 | 0 | 0 | 0 | 0 | 1821
Global_Mix_575 | Dataset_General | Chinese_Dataset_Cleaned_Ready.xlsx | 380 | 175 | 0.4605263 | 996 | 849 | 0 | 0 | 0 | 0 | 0 | 0 | 0 | 0 | 0 | 0 | 0 | 0 | 0 | 0 | 0 | 5.32 | 0 | 0 | 0 | 47.4 | 0 | 0 | 0 | 0 | 0 | 332.4085 | 2167.135 | 76.49 | 0 | 0 | 0 | 0 | 1845
Global_Mix_576 | Dataset_General | Chinese_Dataset_Cleaned_Ready.xlsx | 355 | 174 | 0.4901408 | 1066 | 805 | 0 | 0 | 0 | 0 | 0 | 0 | 0 | 0 | 0 | 0 | 0 | 0 | 0 | 0 | 0 | 4.26 | 0 | 0 | 0 | 43.25 | 0 | 0 | 0 | 0 | 0 | 309.8542 | 2001.293 | 72.259 | 0 | 0 | 0 | 0 | 1871
Global_Mix_577 | Dataset_General | Chinese_Dataset_Cleaned_Ready.xlsx | 320 | 173 | 0.540625 | 1049 | 858 | 0 | 0 | 0 | 0 | 0 | 0 | 0 | 0 | 0 | 0 | 0 | 0 | 0 | 0 | 0 | 3.84 | 0 | 0 | 0 | 36.1 | 0 | 0 | 0 | 0 | 0 | 280.1919 | 1822.281 | 68.458 | 0 | 0 | 0 | 0 | 1907
Global_Mix_578 | Dataset_General | Chinese_Dataset_Cleaned_Ready.xlsx | 280 | 174 | 0.6214286 | 1070 | 876 | 0 | 0 | 0 | 0 | 0 | 0 | 0 | 0 | 0 | 0 | 0 | 0 | 0 | 0 | 0 | 3.36 | 0 | 0 | 0 | 32.35 | 0 | 0 | 0 | 0 | 0 | 246.2842 | 1617.518 | 64.084 | 0 | 0 | 0 | 0 | 1946
Global_Mix_579 | Dataset_General | Chinese_Dataset_Cleaned_Ready.xlsx | 252 | 174 | 0.6904762 | 1046 | 928 | 0 | 0 | 0 | 0 | 0 | 0 | 0 | 0 | 0 | 0 | 0 | 0 | 0 | 0 | 0 | 3.02 | 0 | 0 | 0 | 25.9 | 0 | 0 | 0 | 0 | 0 | 222.5442 | 1474.042 | 61.024 | 0 | 0 | 0 | 0 | 1974
Global_Mix_580 | Dataset_General | Chinese_Dataset_Cleaned_Ready.xlsx | 360 | 173 | 0.4805556 | 1008 | 859 | 0 | 0 | 0 | 0 | 0 | 0 | 0 | 0 | 0 | 0 | 0 | 0 | 0 | 0 | 0 | 4.32 | 0 | 0 | 0 | 46.85 | 0 | 0 | 0 | 0 | 0 | 314.0959 | 2026.961 | 72.818 | 0 | 0 | 0 | 0 | 1867
Global_Mix_581 | Dataset_General | Chinese_Dataset_Cleaned_Ready.xlsx | 410 | 164 | 0.4 | 1041 | 785 | 0 | 0 | 0 | 0 | 0 | 0 | 0 | 0 | 0 | 0 | 0 | 0 | 0 | 0 | 0 | 5.74 | 0 | 0 | 0 | 50.5 | 0 | 0 | 0 | 0 | 0 | 357.9852 | 2324.558 | 80.034 | 0 | 0 | 0 | 0 | 1826
Global_Mix_582 | Dataset_General | Chinese_Dataset_Cleaned_Ready.xlsx | 252 | 179 | 0.7103175 | 1044 | 925 | 0 | 0 | 0 | 0 | 0 | 0 | 0 | 0 | 0 | 0 | 0 | 0 | 0 | 0 | 0 | 2.52 | 0 | 0 | 0 | 24.5 | 0 | 0 | 0 | 0 | 0 | 221.6257 | 1448.627 | 59.954 | 0 | 0 | 0 | 0 | 1969
Global_Mix_583 | Dataset_General | Chinese_Dataset_Cleaned_Ready.xlsx | 280 | 179 | 0.6392857 | 1068 | 873 | 0 | 0 | 0 | 0 | 0 | 0 | 0 | 0 | 0 | 0 | 0 | 0 | 0 | 0 | 0 | 2.8 | 0 | 0 | 0 | 28.7 | 0 | 0 | 0 | 0 | 0 | 245.2577 | 1589.103 | 62.894 | 0 | 0 | 0 | 0 | 1941
Global_Mix_584 | Dataset_General | Chinese_Dataset_Cleaned_Ready.xlsx | 320 | 173 | 0.540625 | 1049 | 858 | 0 | 0 | 0 | 0 | 0 | 0 | 0 | 0 | 0 | 0 | 0 | 0 | 0 | 0 | 0 | 3.84 | 0 | 0 | 0 | 38.2 | 0 | 0 | 0 | 0 | 0 | 280.1919 | 1822.281 | 68.458 | 0 | 0 | 0 | 0 | 1907
Global_Mix_585 | Dataset_General | Chinese_Dataset_Cleaned_Ready.xlsx | 355 | 174 | 0.4901408 | 1066 | 805 | 0 | 0 | 0 | 0 | 0 | 0 | 0 | 0 | 0 | 0 | 0 | 0 | 0 | 0 | 0 | 4.26 | 0 | 0 | 0 | 41.75 | 0 | 0 | 0 | 0 | 0 | 309.8542 | 2001.293 | 72.259 | 0 | 0 | 0 | 0 | 1871
Global_Mix_586 | Dataset_General | Chinese_Dataset_Cleaned_Ready.xlsx | 380 | 175 | 0.4605263 | 996 | 849 | 0 | 0 | 0 | 0 | 0 | 0 | 0 | 0 | 0 | 0 | 0 | 0 | 0 | 0 | 0 | 5.32 | 0 | 0 | 0 | 44.7 | 0 | 0 | 0 | 0 | 0 | 332.4085 | 2167.135 | 76.49 | 0 | 0 | 0 | 0 | 1845
Global_Mix_587 | Dataset_General | Chinese_Dataset_Cleaned_Ready.xlsx | 360 | 173 | 0.4805556 | 1027 | 840 | 0 | 0 | 0 | 0 | 0 | 0 | 0 | 0 | 0 | 0 | 0 | 0 | 0 | 0 | 0 | 4.32 | 0 | 0 | 0 | 45.3 | 0 | 0 | 0 | 0 | 0 | 314.0959 | 2026.961 | 72.818 | 0 | 0 | 0 | 0 | 1867
Global_Mix_588 | Dataset_General | Chinese_Dataset_Cleaned_Ready.xlsx | 410 | 164 | 0.4 | 1041 | 785 | 0 | 0 | 0 | 0 | 0 | 0 | 0 | 0 | 0 | 0 | 0 | 0 | 0 | 0 | 0 | 6.15 | 0 | 0 | 0 | 50.5 | 0 | 0 | 0 | 0 | 0 | 358.7232 | 2345.058 | 80.854 | 0 | 0 | 0 | 0 | 1826
Global_Mix_589 | Dataset_General | Chinese_Dataset_Cleaned_Ready.xlsx | 435 | 165 | 0.3793103 | 1026 | 774 | 0 | 0 | 0 | 0 | 0 | 0 | 0 | 0 | 0 | 0 | 0 | 0 | 0 | 0 | 0 | 6.09 | 0 | 0 | 0 | 51.8 | 0 | 0 | 0 | 0 | 0 | 379.2615 | 2454.9 | 82.845 | 0 | 0 | 0 | 0 | 1800
Global_Mix_590 | Dataset_General | Chinese_Dataset_Cleaned_Ready.xlsx | 495 | 158 | 0.3191919 | 1060 | 737 | 0 | 0 | 0 | 0 | 0 | 0 | 0 | 0 | 0 | 0 | 0 | 0 | 0 | 0 | 0 | 6.93 | 0 | 0 | 0 | 61.1 | 0 | 0 | 0 | 0 | 0 | 430.5594 | 2772.651 | 90.473 | 0 | 0 | 0 | 0 | 1797
Global_Mix_591 | Dataset_General | Chinese_Dataset_Cleaned_Ready.xlsx | 456 | 232 | 0.5087719 | 806 | 806 | 0 | 0 | 0 | 0 | 0 | 0 | 0 | 0 | 0 | 0 | 0 | 0 | 0 | 0 | 0 | 31.92 | 0 | 0 | 0 | 28.2 | 0 | 0 | 0 | 0 | 0 | 442.4536 | 3827.396 | 133.852 | 0 | 0 | 0 | 0 | 1612
Global_Mix_592 | Dataset_General | Chinese_Dataset_Cleaned_Ready.xlsx | 482 | 236 | 0.4896266 | 791 | 791 | 0 | 0 | 0 | 0 | 0 | 0 | 0 | 0 | 0 | 0 | 0 | 0 | 0 | 0 | 0 | 33.74 | 0 | 0 | 0 | 35.15 | 0 | 0 | 0 | 0 | 0 | 467.1908 | 4035.506 | 139.646 | 0 | 0 | 0 | 0 | 1582
Global_Mix_593 | Dataset_General | Chinese_Dataset_Cleaned_Ready.xlsx | 455 | 237 | 0.5208791 | 804 | 804 | 0 | 0 | 0 | 0 | 0 | 0 | 0 | 0 | 0 | 0 | 0 | 0 | 0 | 0 | 0 | 22.75 | 0 | 0 | 0 | 27.9 | 0 | 0 | 0 | 0 | 0 | 425.1031 | 3363.964 | 115.357 | 0 | 0 | 0 | 0 | 1608
Global_Mix_594 | Dataset_General | Chinese_Dataset_Cleaned_Ready.xlsx | 482 | 240 | 0.4979253 | 789 | 789 | 0 | 0 | 0 | 0 | 0 | 0 | 0 | 0 | 0 | 0 | 0 | 0 | 0 | 0 | 0 | 24.1 | 0 | 0 | 0 | 35.45 | 0 | 0 | 0 | 0 | 0 | 449.824 | 3553.174 | 120.31 | 0 | 0 | 0 | 0 | 1578
Global_Mix_598 | Dataset_General | Chinese_Dataset_Cleaned_Ready.xlsx | 400 | 160 | 0.4 | 1040 | 850 | 0 | 0 | 0 | 0 | 0 | 0 | 0 | 0 | 0 | 0 | 0 | 0 | 0 | 0 | 0 | 5.2 | 0 | 0 | 0 | 44.9 | 0 | 0 | 0 | 0 | 0 | 348.968 | 2256.87 | 78.91 | 0 | 0 | 0 | 0 | 1890
Global_Mix_599 | Dataset_General | Chinese_Dataset_Cleaned_Ready.xlsx | 213 | 147 | 0.6901408 | 1122 | 918 | 0 | 0 | 0 | 0 | 0 | 0 | 0 | 0 | 0 | 0 | 0 | 0 | 0 | 0 | 0 | 2.77 | 0 | 0 | 0 | 22.3 | 0 | 0 | 0 | 0 | 0 | 189.9801 | 1287.62 | 57.587 | 0 | 0 | 0 | 0 | 2040
Global_Mix_600 | Dataset_General | Chinese_Dataset_Cleaned_Ready.xlsx | 280 | 147 | 0.525 | 1084 | 888 | 0 | 0 | 0 | 0 | 0 | 0 | 0 | 0 | 0 | 0 | 0 | 0 | 0 | 0 | 0 | 3.64 | 0 | 0 | 0 | 34.1 | 0 | 0 | 0 | 0 | 0 | 246.8841 | 1633.676 | 65.007 | 0 | 0 | 0 | 0 | 1972
Global_Mix_601 | Dataset_General | Chinese_Dataset_Cleaned_Ready.xlsx | 410 | 160 | 0.3902439 | 1043 | 787 | 0 | 0 | 0 | 0 | 0 | 0 | 0 | 0 | 0 | 0 | 0 | 0 | 0 | 0 | 0 | 5.33 | 0 | 0 | 0 | 50.1 | 0 | 0 | 0 | 0 | 0 | 357.262 | 2304.39 | 79.27 | 0 | 0 | 0 | 0 | 1830
Global_Mix_602 | Dataset_General | Chinese_Dataset_Cleaned_Ready.xlsx | 280 | 150 | 0.5357143 | 1100 | 900 | 0 | 0 | 0 | 0 | 0 | 0 | 0 | 0 | 0 | 0 | 0 | 0 | 0 | 0 | 0 | 3.64 | 0 | 0 | 0 | 33.4 | 0 | 0 | 0 | 0 | 0 | 246.997 | 1636 | 65.43 | 0 | 0 | 0 | 0 | 2000
Global_Mix_603 | Dataset_General | Chinese_Dataset_Cleaned_Ready.xlsx | 320 | 147 | 0.459375 | 1091 | 892 | 0 | 0 | 0 | 0 | 0 | 0 | 0 | 0 | 0 | 0 | 0 | 0 | 0 | 0 | 0 | 4.16 | 0 | 0 | 0 | 40.6 | 0 | 0 | 0 | 0 | 0 | 281.0641 | 1844.589 | 70.212 | 0 | 0 | 0 | 0 | 1983
Global_Mix_604 | Dataset_General | Chinese_Dataset_Cleaned_Ready.xlsx | 280 | 150 | 0.5357143 | 1120 | 880 | 0 | 0 | 0 | 0 | 0 | 0 | 0 | 0 | 0 | 0 | 0 | 0 | 0 | 0 | 0 | 3.64 | 0 | 0 | 0 | 40.1 | 0 | 0 | 0 | 0 | 0 | 246.997 | 1636 | 65.43 | 0 | 0 | 0 | 0 | 2000
Global_Mix_605 | Dataset_General | Chinese_Dataset_Cleaned_Ready.xlsx | 345 | 145 | 0.4202899 | 1117 | 834 | 0 | 0 | 0 | 0 | 0 | 0 | 0 | 0 | 0 | 0 | 0 | 0 | 0 | 0 | 0 | 4.48 | 0 | 0 | 0 | 51.8 | 0 | 0 | 0 | 0 | 0 | 302.2615 | 1972.933 | 72.87 | 0 | 0 | 0 | 0 | 1951
Global_Mix_606 | Dataset_General | Chinese_Dataset_Cleaned_Ready.xlsx | 250 | 143 | 0.572 | 1140 | 860 | 0 | 0 | 0 | 0 | 0 | 0 | 0 | 0 | 0 | 0 | 0 | 0 | 0 | 0 | 0 | 3.25 | 0 | 0 | 0 | 28 | 0 | 0 | 0 | 0 | 0 | 221.3929 | 1478.5 | 61.643 | 0 | 0 | 0 | 0 | 2000
Global_Mix_607 | Dataset_General | Chinese_Dataset_Cleaned_Ready.xlsx | 390 | 156 | 0.4 | 1048 | 857 | 0 | 0 | 0 | 0 | 0 | 0 | 0 | 0 | 0 | 0 | 0 | 0 | 0 | 0 | 0 | 4.68 | 0 | 0 | 0 | 46.7 | 0 | 0 | 0 | 0 | 0 | 339.7908 | 2186.115 | 77.091 | 0 | 0 | 0 | 0 | 1905
Global_Mix_608 | Dataset_General | Chinese_Dataset_Cleaned_Ready.xlsx | 374 | 278 | 0.7433155 | 0 | 1710 | 0 | 0 | 0 | 0 | 0 | 0 | 0 | 0 | 0 | 0 | 0 | 0 | 0 | 0 | 0 | 0 | 0 | 0 | 0 | 24.5 | 0 | 0 | 0 | 0 | 0 | 317.3434 | 1862.33 | 63.328 | 0 | 0 | 0 | 0 | 1710
Global_Mix_609 | Dataset_General | Chinese_Dataset_Cleaned_Ready.xlsx | 320 | 275 | 0.859375 | 0 | 1710 | 0 | 0 | 0 | 0 | 0 | 0 | 0 | 0 | 0 | 0 | 0 | 0 | 0 | 0 | 0 | 0 | 0 | 0 | 0 | 18.4 | 0 | 0 | 0 | 0 | 0 | 272.5225 | 1613.93 | 57.925 | 0 | 0 | 0 | 0 | 1710
Global_Mix_610 | Dataset_General | Chinese_Dataset_Cleaned_Ready.xlsx | 916 | 317 | 0.3460699 | 0 | 916 | 0 | 0 | 0 | 0 | 0 | 0 | 0 | 0 | 0 | 0 | 0 | 0 | 0 | 0 | 0 | 11 | 0 | 0 | 0 | 35.6 | 0 | 0 | 0 | 0 | 0 | 783.8391 | 4839.628 | 127.657 | 0 | 0 | 0 | 0 | 916
Global_Mix_612 | Dataset_General | Chinese_Dataset_Cleaned_Ready.xlsx | 340 | 271 | 0.7970588 | 0 | 1710 | 0 | 0 | 0 | 0 | 0 | 0 | 0 | 0 | 0 | 0 | 0 | 0 | 0 | 0 | 0 | 0 | 0 | 0 | 0 | 12.9 | 0 | 0 | 0 | 0 | 0 | 289.1213 | 1705.93 | 59.921 | 0 | 0 | 0 | 0 | 1710
Global_Mix_614 | Dataset_General | Chinese_Dataset_Cleaned_Ready.xlsx | 628 | 302 | 0.4808917 | 0 | 1016 | 0 | 0 | 0 | 0 | 0 | 0 | 0 | 0 | 0 | 0 | 0 | 0 | 0 | 0 | 0 | 5 | 0 | 0 | 0 | 25.1 | 0 | 0 | 0 | 0 | 0 | 534.3946 | 3223.128 | 88.342 | 0 | 0 | 0 | 0 | 1016
Global_Mix_615 | Dataset_General | Chinese_Dataset_Cleaned_Ready.xlsx | 380 | 167 | 0.4394737 | 1047 | 790 | 0 | 0 | 0 | 0 | 0 | 0 | 0 | 0 | 0 | 0 | 0 | 0 | 0 | 0 | 0 | 5.7 | 0 | 0 | 0 | 39.8 | 0 | 0 | 0 | 0 | 0 | 333.0581 | 2185.471 | 77.122 | 0 | 0 | 0 | 0 | 1837
Global_Mix_616 | Dataset_General | Chinese_Dataset_Cleaned_Ready.xlsx | 413 | 165 | 0.3995157 | 1090 | 726 | 0 | 0 | 0 | 0 | 0 | 0 | 0 | 0 | 0 | 0 | 0 | 0 | 0 | 0 | 0 | 6.2 | 0 | 0 | 0 | 48.2 | 0 | 0 | 0 | 0 | 0 | 361.2635 | 2360.528 | 81.105 | 0 | 0 | 0 | 0 | 1816
Global_Mix_617 | Dataset_General | Chinese_Dataset_Cleaned_Ready.xlsx | 393 | 165 | 0.4198473 | 1071 | 775 | 0 | 0 | 0 | 0 | 0 | 0 | 0 | 0 | 0 | 0 | 0 | 0 | 0 | 0 | 0 | 5.9 | 0 | 0 | 0 | 44.6 | 0 | 0 | 0 | 0 | 0 | 344.2435 | 2256.018 | 78.955 | 0 | 0 | 0 | 0 | 1846
Global_Mix_618 | Dataset_General | Chinese_Dataset_Cleaned_Ready.xlsx | 302 | 166 | 0.5496689 | 1035 | 882 | 0 | 0 | 0 | 0 | 0 | 0 | 0 | 0 | 0 | 0 | 0 | 0 | 0 | 0 | 0 | 3.02 | 0 | 0 | 0 | 24.5 | 0 | 0 | 0 | 0 | 0 | 263.8138 | 1699.311 | 65.161 | 0 | 0 | 0 | 0 | 1917
Global_Mix_619 | Dataset_General | Chinese_Dataset_Cleaned_Ready.xlsx | 319 | 166 | 0.5203762 | 1055 | 865 | 0 | 0 | 0 | 0 | 0 | 0 | 0 | 0 | 0 | 0 | 0 | 0 | 0 | 0 | 0 | 3.83 | 0 | 0 | 0 | 28.4 | 0 | 0 | 0 | 0 | 0 | 279.3938 | 1818.26 | 68.526 | 0 | 0 | 0 | 0 | 1920
Global_Mix_620 | Dataset_General | Chinese_Dataset_Cleaned_Ready.xlsx | 341 | 167 | 0.4897361 | 1063 | 835 | 0 | 0 | 0 | 0 | 0 | 0 | 0 | 0 | 0 | 0 | 0 | 0 | 0 | 0 | 0 | 4.09 | 0 | 0 | 0 | 34.1 | 0 | 0 | 0 | 0 | 0 | 298.0341 | 1930.634 | 70.917 | 0 | 0 | 0 | 0 | 1898
Global_Mix_621 | Dataset_General | Chinese_Dataset_Cleaned_Ready.xlsx | 365 | 168 | 0.460274 | 1068 | 805 | 0 | 0 | 0 | 0 | 0 | 0 | 0 | 0 | 0 | 0 | 0 | 0 | 0 | 0 | 0 | 4.09 | 0 | 0 | 0 | 40 | 0 | 0 | 0 | 0 | 0 | 317.8544 | 2038.959 | 72.943 | 0 | 0 | 0 | 0 | 1873
Global_Mix_622 | Dataset_General | Chinese_Dataset_Cleaned_Ready.xlsx | 360 | 169 | 0.4694444 | 1070 | 807 | 0 | 0 | 0 | 0 | 0 | 0 | 0 | 0 | 0 | 0 | 0 | 0 | 0 | 0 | 0 | 4.32 | 0 | 0 | 0 | 38.7 | 0 | 0 | 0 | 0 | 0 | 314.1347 | 2027.791 | 72.964 | 0 | 0 | 0 | 0 | 1877
Global_Mix_623 | Dataset_General | Chinese_Dataset_Cleaned_Ready.xlsx | 376 | 158 | 0.4202128 | 1086 | 786 | 0 | 0 | 0 | 0 | 0 | 0 | 0 | 0 | 0 | 0 | 0 | 0 | 0 | 0 | 0 | 4.89 | 0 | 0 | 0 | 45.2 | 0 | 0 | 0 | 0 | 0 | 328.4174 | 2129.476 | 75.618 | 0 | 0 | 0 | 0 | 1872
Global_Mix_624 | Dataset_General | Chinese_Dataset_Cleaned_Ready.xlsx | 317 | 165 | 0.5205047 | 1058 | 866 | 0 | 0 | 0 | 0 | 0 | 0 | 0 | 0 | 0 | 0 | 0 | 0 | 0 | 0 | 0 | 3.8 | 0 | 0 | 0 | 28.7 | 0 | 0 | 0 | 0 | 0 | 277.6955 | 1807.892 | 68.325 | 0 | 0 | 0 | 0 | 1924
Global_Mix_625 | Dataset_General | Chinese_Dataset_Cleaned_Ready.xlsx | 386 | 162 | 0.4196891 | 1076 | 780 | 0 | 0 | 0 | 0 | 0 | 0 | 0 | 0 | 0 | 0 | 0 | 0 | 0 | 0 | 0 | 4.63 | 0 | 0 | 0 | 44.2 | 0 | 0 | 0 | 0 | 0 | 336.1866 | 2161.148 | 75.862 | 0 | 0 | 0 | 0 | 1856
Global_Mix_626 | Dataset_General | Chinese_Dataset_Cleaned_Ready.xlsx | 476 | 162 | 0.3403361 | 1077 | 688 | 0 | 0 | 0 | 0 | 0 | 0 | 0 | 0 | 0 | 0 | 0 | 0 | 0 | 0 | 0 | 7.14 | 0 | 0 | 0 | 60.6 | 0 | 0 | 0 | 0 | 0 | 415.0406 | 2693.095 | 88.517 | 0 | 0 | 0 | 0 | 1765
Global_Mix_627 | Dataset_General | Chinese_Dataset_Cleaned_Ready.xlsx | 252 | 164 | 0.6507937 | 1050 | 931 | 0 | 0 | 0 | 0 | 0 | 0 | 0 | 0 | 0 | 0 | 0 | 0 | 0 | 0 | 0 | 2.52 | 0 | 0 | 0 | 19.8 | 0 | 0 | 0 | 0 | 0 | 221.6692 | 1449.623 | 60.119 | 0 | 0 | 0 | 0 | 1981
Global_Mix_628 | Dataset_General | Chinese_Dataset_Cleaned_Ready.xlsx | 457 | 215 | 0.4704595 | 751 | 937 | 0 | 0 | 0 | 0 | 0 | 0 | 0 | 0 | 0 | 0 | 0 | 0 | 0 | 0 | 0 | 27.42 | 0 | 0 | 0 | 34.6 | 0 | 0 | 0 | 0 | 0 | 435.4825 | 3613.304 | 126.075 | 0 | 0 | 0 | 0 | 1688
Global_Mix_629 | Dataset_General | Chinese_Dataset_Cleaned_Ready.xlsx | 307 | 215 | 0.7003257 | 1070 | 808 | 0 | 0 | 0 | 0 | 0 | 0 | 0 | 0 | 0 | 0 | 0 | 0 | 0 | 0 | 0 | 0 | 0 | 0 | 0 | 24.8 | 0 | 0 | 0 | 0 | 0 | 262.3865 | 1568.074 | 59.085 | 0 | 0 | 0 | 0 | 1878
Global_Mix_630 | Dataset_General | Chinese_Dataset_Cleaned_Ready.xlsx | 307 | 215 | 0.7003257 | 1070 | 808 | 0 | 0 | 0 | 0 | 0 | 0 | 0 | 0 | 0 | 0 | 0 | 0 | 0 | 0 | 0 | 0 | 0 | 0 | 0 | 24.2 | 0 | 0 | 0 | 0 | 0 | 262.3865 | 1568.074 | 59.085 | 0 | 0 | 0 | 0 | 1878
Global_Mix_631 | Dataset_General | Chinese_Dataset_Cleaned_Ready.xlsx | 234 | 176 | 0.7521368 | 1091 | 858 | 0 | 0 | 0 | 0 | 0 | 41 | 0 | 0 | 0 | 0 | 0 | 0 | 0 | 0 | 0 | 6.05 | 0 | 0 | 0 | 22 | 0 | 0 | 0 | 0 | 0 | 213.3688 | 1544.767 | 66.961 | 0 | 0 | 0 | 0 | 1949
Global_Mix_632 | Dataset_General | Chinese_Dataset_Cleaned_Ready.xlsx | 249 | 176 | 0.7068273 | 1081 | 850 | 0 | 0 | 0 | 0 | 0 | 44 | 0 | 0 | 0 | 0 | 0 | 0 | 0 | 0 | 0 | 6.45 | 0 | 0 | 0 | 27.2 | 0 | 0 | 0 | 0 | 0 | 226.4968 | 1632.573 | 69.141 | 0 | 0 | 0 | 0 | 1931
Global_Mix_633 | Dataset_General | Chinese_Dataset_Cleaned_Ready.xlsx | 287 | 176 | 0.6132404 | 1056 | 830 | 0 | 0 | 0 | 0 | 0 | 51 | 0 | 0 | 0 | 0 | 0 | 0 | 0 | 0 | 0 | 7.44 | 0 | 0 | 0 | 33.8 | 0 | 0 | 0 | 0 | 0 | 259.7088 | 1853.838 | 74.596 | 0 | 0 | 0 | 0 | 1886
Global_Mix_634 | Dataset_General | Chinese_Dataset_Cleaned_Ready.xlsx | 332 | 176 | 0.5301205 | 1026 | 807 | 0 | 0 | 0 | 0 | 0 | 59 | 0 | 0 | 0 | 0 | 0 | 0 | 0 | 0 | 0 | 8.99 | 0 | 0 | 0 | 39.1 | 0 | 0 | 0 | 0 | 0 | 299.7168 | 2134.739 | 81.801 | 0 | 0 | 0 | 0 | 1833
Global_Mix_635 | Dataset_General | Chinese_Dataset_Cleaned_Ready.xlsx | 340 | 176 | 0.5176471 | 1031 | 843 | 0 | 0 | 0 | 0 | 0 | 60 | 0 | 0 | 0 | 0 | 0 | 0 | 0 | 0 | 0 | 9.2 | 0 | 0 | 0 | 38.9 | 0 | 0 | 0 | 0 | 0 | 306.9088 | 2185.542 | 83.686 | 0 | 0 | 0 | 0 | 1874
Global_Mix_636 | Dataset_General | Chinese_Dataset_Cleaned_Ready.xlsx | 249 | 184 | 0.7389558 | 1211 | 846 | 0 | 0 | 0 | 0 | 0 | 0 | 0 | 0 | 0 | 0 | 0 | 0 | 0 | 0 | 0 | 5.478 | 0 | 0 | 0 | 22.1 | 0 | 0 | 0 | 0 | 0 | 224.8136 | 1590.031 | 66.895 | 0 | 0 | 0 | 0 | 2057
Global_Mix_637 | Dataset_General | Chinese_Dataset_Cleaned_Ready.xlsx | 275 | 184 | 0.6690909 | 1106 | 835 | 0 | 0 | 0 | 0 | 0 | 0 | 0 | 0 | 0 | 0 | 0 | 0 | 0 | 0 | 0 | 6.05 | 0 | 0 | 0 | 28.8 | 0 | 0 | 0 | 0 | 0 | 246.9592 | 1728.603 | 68.899 | 0 | 0 | 0 | 0 | 1941
Global_Mix_638 | Dataset_General | Chinese_Dataset_Cleaned_Ready.xlsx | 320 | 176 | 0.55 | 1085 | 819 | 0 | 0 | 0 | 0 | 0 | 0 | 0 | 0 | 0 | 0 | 0 | 0 | 0 | 0 | 0 | 7.04 | 0 | 0 | 0 | 34.1 | 0 | 0 | 0 | 0 | 0 | 285.9408 | 1982.032 | 74.816 | 0 | 0 | 0 | 0 | 1904
Global_Mix_639 | Dataset_General | Chinese_Dataset_Cleaned_Ready.xlsx | 359 | 176 | 0.4902507 | 1063 | 802 | 0 | 0 | 0 | 0 | 0 | 0 | 0 | 0 | 0 | 0 | 0 | 0 | 0 | 0 | 0 | 8.257 | 0 | 0 | 0 | 39.1 | 0 | 0 | 0 | 0 | 0 | 320.3454 | 2219.045 | 80.565 | 0 | 0 | 0 | 0 | 1865
Global_Mix_640 | Dataset_General | Chinese_Dataset_Cleaned_Ready.xlsx | 391 | 176 | 0.4501279 | 1017 | 866 | 0 | 0 | 0 | 0 | 0 | 0 | 0 | 0 | 0 | 0 | 0 | 0 | 0 | 0 | 0 | 8.993 | 0 | 0 | 0 | 40.7 | 0 | 0 | 0 | 0 | 0 | 348.3022 | 2404.539 | 85.507 | 0 | 0 | 0 | 0 | 1883
Global_Mix_641 | Dataset_General | Chinese_Dataset_Cleaned_Ready.xlsx | 214 | 184 | 0.8598131 | 1141 | 861 | 0 | 0 | 0 | 0 | 0 | 0 | 0 | 0 | 0 | 0 | 0 | 0 | 0 | 0 | 0 | 4.708 | 0 | 0 | 0 | 16.8 | 0 | 0 | 0 | 0 | 0 | 194.1576 | 1385.966 | 61.03 | 0 | 0 | 0 | 0 | 2002
Global_Mix_642 | Dataset_General | Chinese_Dataset_Cleaned_Ready.xlsx | 354 | 184 | 0.519774 | 1061 | 801 | 0 | 0 | 0 | 0 | 0 | 0 | 0 | 0 | 0 | 0 | 0 | 0 | 0 | 0 | 0 | 7.788 | 0 | 0 | 0 | 27.5 | 0 | 0 | 0 | 0 | 0 | 315.3416 | 2172.346 | 79.09 | 0 | 0 | 0 | 0 | 1862
Global_Mix_643 | Dataset_General | Chinese_Dataset_Cleaned_Ready.xlsx | 479 | 158 | 0.3298539 | 1070 | 743 | 0 | 0 | 0 | 0 | 0 | 0 | 0 | 0 | 0 | 0 | 0 | 0 | 0 | 0 | 0 | 13.891 | 0 | 0 | 0 | 61.1 | 0 | 0 | 0 | 0 | 0 | 429.8732 | 3048.429 | 103.035 | 0 | 0 | 0 | 0 | 1813
Global_Mix_644 | Dataset_General | Chinese_Dataset_Cleaned_Ready.xlsx | 354 | 158 | 0.4463277 | 1093 | 760 | 0 | 0 | 0 | 0 | 0 | 0 | 0 | 0 | 0 | 0 | 0 | 0 | 0 | 0 | 0 | 12.731 | 0 | 0 | 0 | 50.1 | 0 | 0 | 0 | 0 | 0 | 324.1952 | 2418.749 | 88.815 | 0 | 0 | 0 | 0 | 1853
Global_Mix_646 | Dataset_General | Chinese_Dataset_Cleaned_Ready.xlsx | 280 | 156 | 0.5571429 | 1100 | 864 | 0 | 0 | 0 | 0 | 0 | 0 | 0 | 0 | 0 | 0 | 0 | 0 | 0 | 0 | 0 | 2.5 | 0 | 0 | 0 | 24.35 | 0 | 0 | 0 | 0 | 0 | 244.8028 | 1576.012 | 62.616 | 0 | 0 | 0 | 0 | 1964
Global_Mix_647 | Dataset_General | Chinese_Dataset_Cleaned_Ready.xlsx | 380 | 160 | 0.4210526 | 1023 | 837 | 0 | 0 | 0 | 0 | 0 | 0 | 0 | 0 | 0 | 0 | 0 | 0 | 0 | 0 | 0 | 5.7 | 0 | 0 | 0 | 42.75 | 0 | 0 | 0 | 0 | 0 | 333.148 | 2187.38 | 77.46 | 0 | 0 | 0 | 0 | 1860
Global_Mix_648 | Dataset_General | Chinese_Dataset_Cleaned_Ready.xlsx | 330 | 155 | 0.469697 | 1072 | 843 | 0 | 0 | 0 | 0 | 0 | 0 | 0 | 0 | 0 | 0 | 0 | 0 | 0 | 0 | 0 | 3.96 | 0 | 0 | 0 | 35.25 | 0 | 0 | 0 | 0 | 0 | 288.7345 | 1874.945 | 69.8 | 0 | 0 | 0 | 0 | 1915
Global_Mix_649 | Dataset_General | Chinese_Dataset_Cleaned_Ready.xlsx | 300 | 160 | 0.5333333 | 1087 | 853 | 0 | 0 | 0 | 0 | 0 | 0 | 0 | 0 | 0 | 0 | 0 | 0 | 0 | 0 | 0 | 3 | 0 | 0 | 0 | 29.8 | 0 | 0 | 0 | 0 | 0 | 262.208 | 1691.02 | 65.26 | 0 | 0 | 0 | 0 | 1940
Global_Mix_650 | Dataset_General | Chinese_Dataset_Cleaned_Ready.xlsx | 360 | 150 | 0.4166667 | 1058 | 832 | 0 | 0 | 0 | 0 | 0 | 0 | 0 | 0 | 0 | 0 | 0 | 0 | 0 | 0 | 0 | 4.68 | 0 | 0 | 0 | 44.4 | 0 | 0 | 0 | 0 | 0 | 314.829 | 2046.87 | 73.86 | 0 | 0 | 0 | 0 | 1890
Global_Mix_651 | Dataset_General | Chinese_Dataset_Cleaned_Ready.xlsx | 395 | 158 | 0.4 | 1053 | 794 | 0 | 0 | 0 | 0 | 0 | 0 | 0 | 0 | 0 | 0 | 0 | 0 | 0 | 0 | 0 | 6.32 | 0 | 0 | 0 | 45.55 | 0 | 0 | 0 | 0 | 0 | 346.6614 | 2286.301 | 80.003 | 0 | 0 | 0 | 0 | 1847
Global_Mix_653 | Dataset_General | Chinese_Dataset_Cleaned_Ready.xlsx | 260 | 250 | 0.9615385 | 0 | 1609 | 0 | 0 | 0 | 0 | 0 | 0 | 0 | 0 | 0 | 0 | 0 | 0 | 0 | 0 | 0 | 0 | 0 | 0 | 0 | 19.7 | 0 | 0 | 0 | 0 | 0 | 222.311 | 1329.547 | 50.385 | 0 | 0 | 0 | 0 | 1609
Global_Mix_654 | Dataset_General | Chinese_Dataset_Cleaned_Ready.xlsx | 280 | 171 | 0.6107143 | 1042 | 887 | 0 | 0 | 0 | 0 | 0 | 0 | 0 | 0 | 0 | 0 | 0 | 0 | 0 | 0 | 0 | 1.54 | 0 | 0 | 0 | 25.05 | 0 | 0 | 0 | 0 | 0 | 242.9393 | 1525.107 | 60.186 | 0 | 0 | 0 | 0 | 1929
Global_Mix_655 | Dataset_General | Chinese_Dataset_Cleaned_Ready.xlsx | 323 | 168 | 0.5201238 | 1050 | 859 | 0 | 0 | 0 | 0 | 0 | 0 | 0 | 0 | 0 | 0 | 0 | 0 | 0 | 0 | 0 | 2.1 | 0 | 0 | 0 | 32.8 | 0 | 0 | 0 | 0 | 0 | 279.5564 | 1749.247 | 65.303 | 0 | 0 | 0 | 0 | 1909
Global_Mix_656 | Dataset_General | Chinese_Dataset_Cleaned_Ready.xlsx | 350 | 168 | 0.48 | 1046 | 856 | 0 | 0 | 0 | 0 | 0 | 0 | 0 | 0 | 0 | 0 | 0 | 0 | 0 | 0 | 0 | 2.625 | 0 | 0 | 0 | 37.15 | 0 | 0 | 0 | 0 | 0 | 302.8834 | 1899.116 | 68.948 | 0 | 0 | 0 | 0 | 1902
Global_Mix_657 | Dataset_General | Chinese_Dataset_Cleaned_Ready.xlsx | 384 | 169 | 0.4401042 | 1032 | 845 | 0 | 0 | 0 | 0 | 0 | 0 | 0 | 0 | 0 | 0 | 0 | 0 | 0 | 0 | 0 | 3.456 | 0 | 0 | 0 | 41.1 | 0 | 0 | 0 | 0 | 0 | 332.4995 | 2094.991 | 73.636 | 0 | 0 | 0 | 0 | 1877
Global_Mix_658 | Dataset_General | Chinese_Dataset_Cleaned_Ready.xlsx | 384 | 169 | 0.4401042 | 1032 | 845 | 0 | 0 | 0 | 0 | 0 | 0 | 0 | 0 | 0 | 0 | 0 | 0 | 0 | 0 | 0 | 3.456 | 0 | 0 | 0 | 41.1 | 0 | 0 | 0 | 0 | 0 | 332.4995 | 2094.991 | 73.636 | 0 | 0 | 0 | 0 | 1877
Global_Mix_659 | Dataset_General | Chinese_Dataset_Cleaned_Ready.xlsx | 383 | 180 | 0.4699739 | 1008 | 859 | 0 | 0 | 0 | 0 | 0 | 0 | 0 | 0 | 0 | 0 | 0 | 0 | 0 | 0 | 0 | 3.447 | 0 | 0 | 0 | 41.05 | 0 | 0 | 0 | 0 | 0 | 331.6166 | 2089.111 | 73.379 | 0 | 0 | 0 | 0 | 1867
Global_Mix_660 | Dataset_General | Chinese_Dataset_Cleaned_Ready.xlsx | 431 | 168 | 0.3897912 | 1068 | 773 | 0 | 0 | 0 | 0 | 0 | 0 | 0 | 0 | 0 | 0 | 0 | 0 | 0 | 0 | 0 | 4.31 | 0 | 0 | 0 | 51.7 | 0 | 0 | 0 | 0 | 0 | 372.9024 | 2350.903 | 79.503 | 0 | 0 | 0 | 0 | 1841
Global_Mix_661 | Dataset_General | Chinese_Dataset_Cleaned_Ready.xlsx | 431 | 168 | 0.3897912 | 1068 | 773 | 0 | 0 | 0 | 0 | 0 | 0 | 0 | 0 | 0 | 0 | 0 | 0 | 0 | 0 | 0 | 4.31 | 0 | 0 | 0 | 50.05 | 0 | 0 | 0 | 0 | 0 | 372.9024 | 2350.903 | 79.503 | 0 | 0 | 0 | 0 | 1841
Global_Mix_662 | Dataset_General | Chinese_Dataset_Cleaned_Ready.xlsx | 475 | 152 | 0.32 | 1112 | 711 | 0 | 0 | 0 | 0 | 0 | 0 | 0 | 0 | 0 | 0 | 0 | 0 | 0 | 0 | 0 | 5.7 | 0 | 0 | 0 | 62.95 | 0 | 0 | 0 | 0 | 0 | 411.8476 | 2621.309 | 86.397 | 0 | 0 | 0 | 0 | 1823
Global_Mix_663 | Dataset_General | Chinese_Dataset_Cleaned_Ready.xlsx | 230 | 145 | 0.6304348 | 987 | 988 | 0 | 0 | 0 | 0 | 0 | 0 | 0 | 0 | 0 | 0 | 0 | 0 | 0 | 0 | 0 | 2.3 | 0 | 0 | 0 | 24.05 | 0 | 0 | 0 | 0 | 0 | 202.9835 | 1336.925 | 57.37 | 0 | 0 | 0 | 0 | 1975
Global_Mix_664 | Dataset_General | Chinese_Dataset_Cleaned_Ready.xlsx | 260 | 156 | 0.6 | 1006 | 938 | 0 | 0 | 0 | 0 | 0 | 0 | 0 | 0 | 0 | 0 | 0 | 0 | 0 | 0 | 0 | 3.12 | 0 | 0 | 0 | 29.6 | 0 | 0 | 0 | 0 | 0 | 229.2388 | 1513.352 | 61.556 | 0 | 0 | 0 | 0 | 1944
Global_Mix_665 | Dataset_General | Chinese_Dataset_Cleaned_Ready.xlsx | 300 | 159 | 0.53 | 1037 | 884 | 0 | 0 | 0 | 0 | 0 | 0 | 0 | 0 | 0 | 0 | 0 | 0 | 0 | 0 | 0 | 3.6 | 0 | 0 | 0 | 36.5 | 0 | 0 | 0 | 0 | 0 | 263.2117 | 1719.443 | 66.174 | 0 | 0 | 0 | 0 | 1921
Global_Mix_666 | Dataset_General | Chinese_Dataset_Cleaned_Ready.xlsx | 340 | 170 | 0.5 | 1020 | 869 | 0 | 0 | 0 | 0 | 0 | 0 | 0 | 0 | 0 | 0 | 0 | 0 | 0 | 0 | 0 | 4.08 | 0 | 0 | 0 | 44.6 | 0 | 0 | 0 | 0 | 0 | 297.151 | 1924.787 | 70.665 | 0 | 0 | 0 | 0 | 1889
Global_Mix_667 | Dataset_General | Chinese_Dataset_Cleaned_Ready.xlsx | 360 | 162 | 0.45 | 995 | 883 | 0 | 0 | 0 | 0 | 0 | 0 | 0 | 0 | 0 | 0 | 0 | 0 | 0 | 0 | 0 | 5.4 | 0 | 0 | 0 | 44.5 | 0 | 0 | 0 | 0 | 0 | 316.0806 | 2081.874 | 75.132 | 0 | 0 | 0 | 0 | 1878
Global_Mix_668 | Dataset_General | Chinese_Dataset_Cleaned_Ready.xlsx | 380 | 152 | 0.4 | 1108 | 770 | 0 | 0 | 0 | 0 | 0 | 0 | 0 | 0 | 0 | 0 | 0 | 0 | 0 | 0 | 0 | 4.94 | 0 | 0 | 0 | 47.3 | 0 | 0 | 0 | 0 | 0 | 331.8496 | 2150.874 | 76.202 | 0 | 0 | 0 | 0 | 1878
Global_Mix_669 | Dataset_General | Chinese_Dataset_Cleaned_Ready.xlsx | 400 | 156 | 0.39 | 1094 | 760 | 0 | 0 | 0 | 0 | 0 | 0 | 0 | 0 | 0 | 0 | 0 | 0 | 0 | 0 | 0 | 6 | 0 | 0 | 0 | 55.3 | 0 | 0 | 0 | 0 | 0 | 350.2628 | 2293.882 | 79.966 | 0 | 0 | 0 | 0 | 1854
Global_Mix_670 | Dataset_General | Chinese_Dataset_Cleaned_Ready.xlsx | 400 | 156 | 0.39 | 1094 | 760 | 0 | 0 | 0 | 0 | 0 | 0 | 0 | 0 | 0 | 0 | 0 | 0 | 0 | 0 | 0 | 6 | 0 | 0 | 0 | 56.95 | 0 | 0 | 0 | 0 | 0 | 350.2628 | 2293.882 | 79.966 | 0 | 0 | 0 | 0 | 1854
Global_Mix_671 | Dataset_General | Chinese_Dataset_Cleaned_Ready.xlsx | 480 | 158 | 0.3291667 | 1093 | 699 | 0 | 0 | 0 | 0 | 0 | 0 | 0 | 0 | 0 | 0 | 0 | 0 | 0 | 0 | 0 | 7.2 | 0 | 0 | 0 | 66.95 | 0 | 0 | 0 | 0 | 0 | 418.5754 | 2716.736 | 89.438 | 0 | 0 | 0 | 0 | 1792
Global_Mix_672 | Dataset_General | Chinese_Dataset_Cleaned_Ready.xlsx | 470 | 214 | 0.4553191 | 809 | 877 | 0 | 0 | 0 | 0 | 0 | 22.5 | 0 | 0 | 0 | 0 | 0 | 0 | 0 | 0 | 0 | 6.5 | 0 | 0 | 0 | 27.56666667 | 0 | 0 | 0 | 0 | 0 | 408.8332 | 2629.188 | 86.629 | 0 | 0 | 0 | 0 | 1686
Global_Mix_673 | Dataset_General | Chinese_Dataset_Cleaned_Ready.xlsx | 490 | 220 | 0.4489796 | 816 | 884 | 0 | 0 | 0 | 0 | 0 | 23 | 0 | 0 | 0 | 0 | 0 | 0 | 0 | 0 | 0 | 6.7 | 0 | 0 | 0 | 34.63333333 | 0 | 0 | 0 | 0 | 0 | 425.856 | 2732.4 | 89.27 | 0 | 0 | 0 | 0 | 1700
Global_Mix_674 | Dataset_General | Chinese_Dataset_Cleaned_Ready.xlsx | 247 | 158 | 0.6396761 | 1051 | 894 | 0 | 0 | 0 | 0 | 0 | 0 | 0 | 0 | 0 | 0 | 0 | 0 | 0 | 0 | 0 | 3.71 | 0 | 0 | 0 | 26.2 | 0 | 0 | 0 | 0 | 0 | 219.5154 | 1483.135 | 61.453 | 0 | 0 | 0 | 0 | 1945
Global_Mix_675 | Dataset_General | Chinese_Dataset_Cleaned_Ready.xlsx | 267 | 160 | 0.5992509 | 1038 | 885 | 0 | 0 | 0 | 0 | 0 | 0 | 0 | 0 | 0 | 0 | 0 | 0 | 0 | 0 | 0 | 4.01 | 0 | 0 | 0 | 28.1 | 0 | 0 | 0 | 0 | 0 | 236.568 | 1588.309 | 63.725 | 0 | 0 | 0 | 0 | 1923
Global_Mix_676 | Dataset_General | Chinese_Dataset_Cleaned_Ready.xlsx | 300 | 159 | 0.53 | 1076 | 845 | 0 | 0 | 0 | 0 | 0 | 0 | 0 | 0 | 0 | 0 | 0 | 0 | 0 | 0 | 0 | 4.5 | 0 | 0 | 0 | 34.8 | 0 | 0 | 0 | 0 | 0 | 264.8317 | 1764.443 | 67.974 | 0 | 0 | 0 | 0 | 1921
Global_Mix_677 | Dataset_General | Chinese_Dataset_Cleaned_Ready.xlsx | 340 | 170 | 0.5 | 1058 | 832 | 0 | 0 | 0 | 0 | 0 | 0 | 0 | 0 | 0 | 0 | 0 | 0 | 0 | 0 | 0 | 4.76 | 0 | 0 | 0 | 40.85 | 0 | 0 | 0 | 0 | 0 | 298.379 | 1958.87 | 72.04 | 0 | 0 | 0 | 0 | 1890
Global_Mix_678 | Dataset_General | Chinese_Dataset_Cleaned_Ready.xlsx | 360 | 162 | 0.45 | 1070 | 808 | 0 | 0 | 0 | 0 | 0 | 0 | 0 | 0 | 0 | 0 | 0 | 0 | 0 | 0 | 0 | 6.48 | 0 | 0 | 0 | 41.3 | 0 | 0 | 0 | 0 | 0 | 318.0246 | 2135.874 | 77.292 | 0 | 0 | 0 | 0 | 1878
Global_Mix_679 | Dataset_General | Chinese_Dataset_Cleaned_Ready.xlsx | 380 | 138 | 0.3631579 | 1121 | 771 | 0 | 0 | 0 | 0 | 0 | 0 | 0 | 0 | 0 | 0 | 0 | 0 | 0 | 0 | 0 | 5.32 | 0 | 0 | 0 | 46.3 | 0 | 0 | 0 | 0 | 0 | 332.5854 | 2171.036 | 77.158 | 0 | 0 | 0 | 0 | 1892
Global_Mix_680 | Dataset_General | Chinese_Dataset_Cleaned_Ready.xlsx | 400 | 156 | 0.39 | 1094 | 760 | 0 | 0 | 0 | 0 | 0 | 0 | 0 | 0 | 0 | 0 | 0 | 0 | 0 | 0 | 0 | 6.8 | 0 | 0 | 0 | 53.75 | 0 | 0 | 0 | 0 | 0 | 351.7028 | 2333.882 | 81.566 | 0 | 0 | 0 | 0 | 1854
Global_Mix_681 | Dataset_General | Chinese_Dataset_Cleaned_Ready.xlsx | 400 | 156 | 0.39 | 1094 | 760 | 0 | 0 | 0 | 0 | 0 | 0 | 0 | 0 | 0 | 0 | 0 | 0 | 0 | 0 | 0 | 7.2 | 0 | 0 | 0 | 55.8 | 0 | 0 | 0 | 0 | 0 | 352.4228 | 2353.882 | 82.366 | 0 | 0 | 0 | 0 | 1854
Global_Mix_682 | Dataset_General | Chinese_Dataset_Cleaned_Ready.xlsx | 490 | 220 | 0.4489796 | 884 | 816 | 0 | 0 | 0 | 0 | 0 | 23 | 0 | 0 | 0 | 0 | 0 | 0 | 0 | 0 | 0 | 4.9 | 0 | 0 | 0 | 34.46666667 | 0 | 0 | 0 | 0 | 0 | 422.616 | 2642.4 | 85.67 | 0 | 0 | 0 | 0 | 1700
Global_Mix_683 | Dataset_General | Chinese_Dataset_Cleaned_Ready.xlsx | 470 | 214 | 0.4553191 | 877 | 809 | 0 | 0 | 0 | 0 | 0 | 22.5 | 0 | 0 | 0 | 0 | 0 | 0 | 0 | 0 | 0 | 5.17 | 0 | 0 | 0 | 28.73333333 | 0 | 0 | 0 | 0 | 0 | 406.4392 | 2562.688 | 83.969 | 0 | 0 | 0 | 0 | 1686
Global_Mix_684 | Dataset_General | Chinese_Dataset_Cleaned_Ready.xlsx | 480 | 144 | 0.3 | 1059 | 767 | 0 | 0 | 0 | 0 | 0 | 0 | 0 | 0 | 0 | 0 | 0 | 0 | 0 | 0 | 0 | 7.68 | 0 | 0 | 0 | 67.95 | 0 | 0 | 0 | 0 | 0 | 419.5712 | 2743.558 | 90.894 | 0 | 0 | 0 | 0 | 1826
Global_Mix_685 | Dataset_General | Chinese_Dataset_Cleaned_Ready.xlsx | 460 | 138 | 0.3 | 1074 | 778 | 0 | 0 | 0 | 0 | 0 | 0 | 0 | 0 | 0 | 0 | 0 | 0 | 0 | 0 | 0 | 7.38 | 0 | 0 | 0 | 66.1 | 0 | 0 | 0 | 0 | 0 | 402.5334 | 2638.716 | 88.678 | 0 | 0 | 0 | 0 | 1852
Global_Mix_686 | Dataset_General | Chinese_Dataset_Cleaned_Ready.xlsx | 292 | 175 | 0.5993151 | 1055 | 898 | 0 | 0 | 0 | 0 | 0 | 0 | 0 | 0 | 0 | 0 | 0 | 0 | 0 | 0 | 0 | 3.212 | 0 | 0 | 0 | 27.9 | 0 | 0 | 0 | 0 | 0 | 256.0061 | 1665.899 | 65.094 | 0 | 0 | 0 | 0 | 1953
Global_Mix_687 | Dataset_General | Chinese_Dataset_Cleaned_Ready.xlsx | 314 | 160 | 0.5095541 | 1076 | 880 | 0 | 0 | 0 | 0 | 0 | 0 | 0 | 0 | 0 | 0 | 0 | 0 | 0 | 0 | 0 | 4.71 | 0 | 0 | 0 | 33.6 | 0 | 0 | 0 | 0 | 0 | 276.97 | 1842.248 | 70.32 | 0 | 0 | 0 | 0 | 1956
Global_Mix_688 | Dataset_General | Chinese_Dataset_Cleaned_Ready.xlsx | 360 | 151 | 0.4194444 | 1107 | 802 | 0 | 0 | 0 | 0 | 0 | 0 | 0 | 0 | 0 | 0 | 0 | 0 | 0 | 0 | 0 | 5.4 | 0 | 0 | 0 | 42.3 | 0 | 0 | 0 | 0 | 0 | 316.2013 | 2084.447 | 75.586 | 0 | 0 | 0 | 0 | 1909
Global_Mix_689 | Dataset_General | Chinese_Dataset_Cleaned_Ready.xlsx | 390 | 160 | 0.4102564 | 1028 | 842 | 0 | 0 | 0 | 0 | 0 | 0 | 0 | 0 | 0 | 0 | 0 | 0 | 0 | 0 | 0 | 6.24 | 0 | 0 | 0 | 44.4 | 0 | 0 | 0 | 0 | 0 | 342.46 | 2261.21 | 79.69 | 0 | 0 | 0 | 0 | 1870
Global_Mix_690 | Dataset_General | Chinese_Dataset_Cleaned_Ready.xlsx | 388 | 155 | 0.3994845 | 1089 | 788 | 0 | 0 | 0 | 0 | 0 | 0 | 0 | 0 | 0 | 0 | 0 | 0 | 0 | 0 | 0 | 5.82 | 0 | 0 | 0 | 51.2 | 0 | 0 | 0 | 0 | 0 | 340.0705 | 2231.591 | 78.75 | 0 | 0 | 0 | 0 | 1877
Global_Mix_691 | Dataset_General | Chinese_Dataset_Cleaned_Ready.xlsx | 415 | 162 | 0.3903614 | 1051 | 792 | 0 | 0 | 0 | 0 | 0 | 0 | 0 | 0 | 0 | 0 | 0 | 0 | 0 | 0 | 0 | 6.22 | 0 | 0 | 0 | 51.8 | 0 | 0 | 0 | 0 | 0 | 363.0666 | 2372.969 | 81.747 | 0 | 0 | 0 | 0 | 1843
Global_Mix_692 | Dataset_General | Chinese_Dataset_Cleaned_Ready.xlsx | 433 | 156 | 0.3602771 | 1080 | 751 | 0 | 0 | 0 | 0 | 0 | 0 | 0 | 0 | 0 | 0 | 0 | 0 | 0 | 0 | 0 | 6.93 | 0 | 0 | 0 | 56.45 | 0 | 0 | 0 | 0 | 0 | 379.2348 | 2490.273 | 84.781 | 0 | 0 | 0 | 0 | 1831
Global_Mix_693 | Dataset_General | Chinese_Dataset_Cleaned_Ready.xlsx | 277 | 180 | 0.6498195 | 1080 | 883 | 0 | 0 | 0 | 0 | 0 | 0 | 0 | 0 | 0 | 0 | 0 | 0 | 0 | 0 | 0 | 2.77 | 0 | 0 | 0 | 25.85 | 0 | 0 | 0 | 0 | 0 | 242.802 | 1575.629 | 62.865 | 0 | 0 | 0 | 0 | 1963
Global_Mix_694 | Dataset_General | Chinese_Dataset_Cleaned_Ready.xlsx | 286 | 160 | 0.5594406 | 1041 | 818 | 0 | 0 | 0 | 0 | 0 | 95 | 0 | 0 | 0 | 0 | 0 | 0 | 0 | 0 | 0 | 5.72 | 0 | 0 | 0 | 41.3 | 0 | 0 | 0 | 0 | 0 | 256.11 | 1765.397 | 72.835 | 0 | 0 | 0 | 0 | 1859
Global_Mix_695 | Dataset_General | Chinese_Dataset_Cleaned_Ready.xlsx | 418 | 188 | 0.4497608 | 756 | 888 | 0 | 0 | 0 | 0 | 0 | 25.08 | 0 | 0 | 0 | 0 | 0 | 0 | 0 | 0 | 0 | 5.85 | 0 | 0 | 0 | 28.4 | 0 | 0 | 0 | 0 | 0 | 364.3532 | 2354.26 | 79.602 | 0 | 0 | 0 | 0 | 1644
Global_Mix_696 | Dataset_General | Chinese_Dataset_Cleaned_Ready.xlsx | 455 | 182 | 0.4 | 765 | 898 | 0 | 0 | 0 | 0 | 0 | 27.3 | 0 | 0 | 0 | 0 | 0 | 0 | 0 | 0 | 0 | 6.37 | 0 | 0 | 0 | 34.75 | 0 | 0 | 0 | 0 | 0 | 396.0956 | 2552.259 | 84.732 | 0 | 0 | 0 | 0 | 1663
Global_Mix_697 | Dataset_General | Chinese_Dataset_Cleaned_Ready.xlsx | 292 | 175 | 0.5993151 | 1055 | 898 | 0 | 0 | 0 | 0 | 0 | 0 | 0 | 0 | 0 | 0 | 0 | 0 | 0 | 0 | 0 | 3.212 | 0 | 0 | 0 | 28.25 | 0 | 0 | 0 | 0 | 0 | 256.0061 | 1665.899 | 65.094 | 0 | 0 | 0 | 0 | 1953
Global_Mix_698 | Dataset_General | Chinese_Dataset_Cleaned_Ready.xlsx | 314 | 160 | 0.5095541 | 1076 | 880 | 0 | 0 | 0 | 0 | 0 | 0 | 0 | 0 | 0 | 0 | 0 | 0 | 0 | 0 | 0 | 4.71 | 0 | 0 | 0 | 34.3 | 0 | 0 | 0 | 0 | 0 | 276.97 | 1842.248 | 70.32 | 0 | 0 | 0 | 0 | 1956
Global_Mix_699 | Dataset_General | Chinese_Dataset_Cleaned_Ready.xlsx | 360 | 151 | 0.4194444 | 1107 | 802 | 0 | 0 | 0 | 0 | 0 | 0 | 0 | 0 | 0 | 0 | 0 | 0 | 0 | 0 | 0 | 5.4 | 0 | 0 | 0 | 44.05 | 0 | 0 | 0 | 0 | 0 | 316.2013 | 2084.447 | 75.586 | 0 | 0 | 0 | 0 | 1909
Global_Mix_700 | Dataset_General | Chinese_Dataset_Cleaned_Ready.xlsx | 390 | 160 | 0.4102564 | 1028 | 842 | 0 | 0 | 0 | 0 | 0 | 0 | 0 | 0 | 0 | 0 | 0 | 0 | 0 | 0 | 0 | 6.24 | 0 | 0 | 0 | 44.9 | 0 | 0 | 0 | 0 | 0 | 342.46 | 2261.21 | 79.69 | 0 | 0 | 0 | 0 | 1870
Global_Mix_701 | Dataset_General | Chinese_Dataset_Cleaned_Ready.xlsx | 388 | 155 | 0.3994845 | 1089 | 788 | 0 | 0 | 0 | 0 | 0 | 0 | 0 | 0 | 0 | 0 | 0 | 0 | 0 | 0 | 0 | 5.82 | 0 | 0 | 0 | 51.05 | 0 | 0 | 0 | 0 | 0 | 340.0705 | 2231.591 | 78.75 | 0 | 0 | 0 | 0 | 1877
Global_Mix_702 | Dataset_General | Chinese_Dataset_Cleaned_Ready.xlsx | 415 | 162 | 0.3903614 | 1051 | 792 | 0 | 0 | 0 | 0 | 0 | 0 | 0 | 0 | 0 | 0 | 0 | 0 | 0 | 0 | 0 | 6.22 | 0 | 0 | 0 | 52.6 | 0 | 0 | 0 | 0 | 0 | 363.0666 | 2372.969 | 81.747 | 0 | 0 | 0 | 0 | 1843
Global_Mix_703 | Dataset_General | Chinese_Dataset_Cleaned_Ready.xlsx | 277 | 180 | 0.6498195 | 1080 | 883 | 0 | 0 | 0 | 0 | 0 | 0 | 0 | 0 | 0 | 0 | 0 | 0 | 0 | 0 | 0 | 2.77 | 0 | 0 | 0 | 27.05 | 0 | 0 | 0 | 0 | 0 | 242.802 | 1575.629 | 62.865 | 0 | 0 | 0 | 0 | 1963
Global_Mix_704 | Dataset_General | Chinese_Dataset_Cleaned_Ready.xlsx | 286 | 160 | 0.5594406 | 1041 | 818 | 0 | 0 | 0 | 0 | 0 | 95 | 0 | 0 | 0 | 0 | 0 | 0 | 0 | 0 | 0 | 5.72 | 0 | 0 | 0 | 42.05 | 0 | 0 | 0 | 0 | 0 | 256.11 | 1765.397 | 72.835 | 0 | 0 | 0 | 0 | 1859
Global_Mix_705 | Dataset_General | Chinese_Dataset_Cleaned_Ready.xlsx | 433 | 156 | 0.3602771 | 1080 | 751 | 0 | 0 | 0 | 0 | 0 | 0 | 0 | 0 | 0 | 0 | 0 | 0 | 0 | 0 | 0 | 6.93 | 0 | 0 | 0 | 57.9 | 0 | 0 | 0 | 0 | 0 | 379.2348 | 2490.273 | 84.781 | 0 | 0 | 0 | 0 | 1831
Global_Mix_706 | Dataset_General | Chinese_Dataset_Cleaned_Ready.xlsx | 418 | 188 | 0.4497608 | 756 | 888 | 0 | 0 | 0 | 0 | 0 | 25.08 | 0 | 0 | 0 | 0 | 0 | 0 | 0 | 0 | 0 | 5.85 | 0 | 0 | 0 | 29.4 | 0 | 0 | 0 | 0 | 0 | 364.3532 | 2354.26 | 79.602 | 0 | 0 | 0 | 0 | 1644
Global_Mix_707 | Dataset_General | Chinese_Dataset_Cleaned_Ready.xlsx | 455 | 182 | 0.4 | 765 | 898 | 0 | 0 | 0 | 0 | 0 | 27.3 | 0 | 0 | 0 | 0 | 0 | 0 | 0 | 0 | 0 | 6.37 | 0 | 0 | 0 | 33.4 | 0 | 0 | 0 | 0 | 0 | 396.0956 | 2552.259 | 84.732 | 0 | 0 | 0 | 0 | 1663
Global_Mix_708 | Dataset_General | Chinese_Dataset_Cleaned_Ready.xlsx | 438 | 162 | 0.369863 | 1056 | 764 | 0 | 0 | 0 | 0 | 0 | 0 | 0 | 0 | 0 | 0 | 0 | 0 | 0 | 0 | 0 | 7.01 | 0 | 0 | 0 | 52.85 | 0 | 0 | 0 | 0 | 0 | 383.4866 | 2516.36 | 85.282 | 0 | 0 | 0 | 0 | 1820
Global_Mix_709 | Dataset_General | Chinese_Dataset_Cleaned_Ready.xlsx | 438 | 162 | 0.369863 | 1056 | 764 | 0 | 0 | 0 | 0 | 0 | 0 | 0 | 0 | 0 | 0 | 0 | 0 | 0 | 0 | 0 | 7.01 | 0 | 0 | 0 | 52.7 | 0 | 0 | 0 | 0 | 0 | 383.4866 | 2516.36 | 85.282 | 0 | 0 | 0 | 0 | 1820
Global_Mix_710 | Dataset_General | Chinese_Dataset_Cleaned_Ready.xlsx | 235 | 160 | 0.6808511 | 1095 | 860 | 0 | 0 | 0 | 0 | 0 | 0 | 0 | 0 | 0 | 0 | 0 | 0 | 0 | 0 | 0 | 0 | 0 | 0 | 0 | 21.6 | 0 | 0 | 0 | 0 | 0 | 202.918 | 1243.265 | 52.985 | 0 | 0 | 0 | 0 | 1955
Global_Mix_711 | Dataset_General | Chinese_Dataset_Cleaned_Ready.xlsx | 250 | 160 | 0.64 | 1087 | 854 | 0 | 0 | 0 | 0 | 0 | 0 | 0 | 0 | 0 | 0 | 0 | 0 | 0 | 0 | 0 | 3 | 0 | 0 | 0 | 21.6 | 0 | 0 | 0 | 0 | 0 | 220.712 | 1461.103 | 60.275 | 0 | 0 | 0 | 0 | 1941
Global_Mix_712 | Dataset_General | Chinese_Dataset_Cleaned_Ready.xlsx | 306 | 170 | 0.5555556 | 1129 | 753 | 0 | 0 | 0 | 0 | 0 | 0 | 0 | 0 | 0 | 0 | 0 | 0 | 0 | 0 | 0 | 3.672 | 0 | 0 | 0 | 35.55 | 0 | 0 | 0 | 0 | 0 | 268.1686 | 1747.406 | 66.344 | 0 | 0 | 0 | 0 | 1882
Global_Mix_713 | Dataset_General | Chinese_Dataset_Cleaned_Ready.xlsx | 359 | 158 | 0.4401114 | 1167 | 716 | 0 | 0 | 0 | 0 | 0 | 0 | 0 | 0 | 0 | 0 | 0 | 0 | 0 | 0 | 0 | 4.308 | 0 | 0 | 0 | 43 | 0 | 0 | 0 | 0 | 0 | 313.3038 | 2023.089 | 72.919 | 0 | 0 | 0 | 0 | 1883
Global_Mix_714 | Dataset_General | Chinese_Dataset_Cleaned_Ready.xlsx | 381 | 160 | 0.4199475 | 1097 | 762 | 0 | 0 | 0 | 0 | 0 | 0 | 0 | 0 | 0 | 0 | 0 | 0 | 0 | 0 | 0 | 4.953 | 0 | 0 | 0 | 41.15 | 0 | 0 | 0 | 0 | 0 | 332.6294 | 2154.547 | 76.051 | 0 | 0 | 0 | 0 | 1859
Global_Mix_715 | Dataset_General | Chinese_Dataset_Cleaned_Ready.xlsx | 372 | 160 | 0.4301075 | 1121 | 747 | 0 | 0 | 0 | 0 | 0 | 0 | 0 | 0 | 0 | 0 | 0 | 0 | 0 | 0 | 0 | 4.464 | 0 | 0 | 0 | 42.25 | 0 | 0 | 0 | 0 | 0 | 324.3152 | 2089.444 | 74.308 | 0 | 0 | 0 | 0 | 1868
Global_Mix_716 | Dataset_General | Chinese_Dataset_Cleaned_Ready.xlsx | 386 | 166 | 0.4300518 | 1090 | 758 | 0 | 0 | 0 | 0 | 0 | 0 | 0 | 0 | 0 | 0 | 0 | 0 | 0 | 0 | 0 | 4.632 | 0 | 0 | 0 | 47.45 | 0 | 0 | 0 | 0 | 0 | 336.1594 | 2160.584 | 75.75 | 0 | 0 | 0 | 0 | 1848
Global_Mix_717 | Dataset_General | Chinese_Dataset_Cleaned_Ready.xlsx | 420 | 168 | 0.4 | 1069 | 743 | 0 | 0 | 0 | 0 | 0 | 0 | 0 | 0 | 0 | 0 | 0 | 0 | 0 | 0 | 0 | 5.04 | 0 | 0 | 0 | 52.25 | 0 | 0 | 0 | 0 | 0 | 364.9704 | 2334.396 | 79.428 | 0 | 0 | 0 | 0 | 1812
Global_Mix_718 | Dataset_General | Chinese_Dataset_Cleaned_Ready.xlsx | 494 | 158 | 0.3198381 | 1141 | 670 | 0 | 0 | 0 | 0 | 0 | 0 | 0 | 0 | 0 | 0 | 0 | 0 | 0 | 0 | 0 | 7.904 | 0 | 0 | 0 | 63.95 | 0 | 0 | 0 | 0 | 0 | 431.5386 | 2817.913 | 92.531 | 0 | 0 | 0 | 0 | 1811
Global_Mix_719 | Dataset_General | Chinese_Dataset_Cleaned_Ready.xlsx | 330 | 165 | 0.5 | 1113 | 742 | 0 | 0 | 0 | 0 | 0 | 0 | 0 | 0 | 0 | 0 | 0 | 0 | 0 | 0 | 0 | 3.96 | 0 | 0 | 0 | 37.95 | 0 | 0 | 0 | 0 | 0 | 288.4975 | 1869.965 | 68.91 | 0 | 0 | 0 | 0 | 1855
Global_Mix_720 | Dataset_General | Chinese_Dataset_Cleaned_Ready.xlsx | 330 | 165 | 0.5 | 1113 | 742 | 0 | 0 | 0 | 0 | 0 | 0 | 0 | 0 | 0 | 0 | 0 | 0 | 0 | 0 | 0 | 3.96 | 0 | 0 | 0 | 38.1 | 0 | 0 | 0 | 0 | 0 | 288.4975 | 1869.965 | 68.91 | 0 | 0 | 0 | 0 | 1855
Global_Mix_721 | Dataset_General | Chinese_Dataset_Cleaned_Ready.xlsx | 235 | 160 | 0.6808511 | 1095 | 860 | 0 | 0 | 0 | 0 | 0 | 0 | 0 | 0 | 0 | 0 | 0 | 0 | 0 | 0 | 0 | 0 | 0 | 0 | 0 | 21.6 | 0 | 0 | 0 | 0 | 0 | 202.918 | 1243.265 | 52.985 | 0 | 0 | 0 | 0 | 1955
Global_Mix_722 | Dataset_General | Chinese_Dataset_Cleaned_Ready.xlsx | 250 | 160 | 0.64 | 1087 | 854 | 0 | 0 | 0 | 0 | 0 | 0 | 0 | 0 | 0 | 0 | 0 | 0 | 0 | 0 | 0 | 3 | 0 | 0 | 0 | 25.4 | 0 | 0 | 0 | 0 | 0 | 220.712 | 1461.103 | 60.275 | 0 | 0 | 0 | 0 | 1941
Global_Mix_723 | Dataset_General | Chinese_Dataset_Cleaned_Ready.xlsx | 306 | 170 | 0.5555556 | 1129 | 753 | 0 | 0 | 0 | 0 | 0 | 0 | 0 | 0 | 0 | 0 | 0 | 0 | 0 | 0 | 0 | 3.672 | 0 | 0 | 0 | 36 | 0 | 0 | 0 | 0 | 0 | 268.1686 | 1747.406 | 66.344 | 0 | 0 | 0 | 0 | 1882
Global_Mix_724 | Dataset_General | Chinese_Dataset_Cleaned_Ready.xlsx | 359 | 158 | 0.4401114 | 1167 | 716 | 0 | 0 | 0 | 0 | 0 | 0 | 0 | 0 | 0 | 0 | 0 | 0 | 0 | 0 | 0 | 4.308 | 0 | 0 | 0 | 42.95 | 0 | 0 | 0 | 0 | 0 | 313.3038 | 2023.089 | 72.919 | 0 | 0 | 0 | 0 | 1883
Global_Mix_725 | Dataset_General | Chinese_Dataset_Cleaned_Ready.xlsx | 381 | 160 | 0.4199475 | 1097 | 762 | 0 | 0 | 0 | 0 | 0 | 0 | 0 | 0 | 0 | 0 | 0 | 0 | 0 | 0 | 0 | 4.953 | 0 | 0 | 0 | 41.25 | 0 | 0 | 0 | 0 | 0 | 332.6294 | 2154.547 | 76.051 | 0 | 0 | 0 | 0 | 1859
Global_Mix_726 | Dataset_General | Chinese_Dataset_Cleaned_Ready.xlsx | 372 | 160 | 0.4301075 | 1121 | 747 | 0 | 0 | 0 | 0 | 0 | 0 | 0 | 0 | 0 | 0 | 0 | 0 | 0 | 0 | 0 | 4.464 | 0 | 0 | 0 | 46.8 | 0 | 0 | 0 | 0 | 0 | 324.3152 | 2089.444 | 74.308 | 0 | 0 | 0 | 0 | 1868
Global_Mix_727 | Dataset_General | Chinese_Dataset_Cleaned_Ready.xlsx | 386 | 166 | 0.4300518 | 1090 | 758 | 0 | 0 | 0 | 0 | 0 | 0 | 0 | 0 | 0 | 0 | 0 | 0 | 0 | 0 | 0 | 4.632 | 0 | 0 | 0 | 48.5 | 0 | 0 | 0 | 0 | 0 | 336.1594 | 2160.584 | 75.75 | 0 | 0 | 0 | 0 | 1848
Global_Mix_728 | Dataset_General | Chinese_Dataset_Cleaned_Ready.xlsx | 420 | 168 | 0.4 | 1069 | 743 | 0 | 0 | 0 | 0 | 0 | 0 | 0 | 0 | 0 | 0 | 0 | 0 | 0 | 0 | 0 | 5.04 | 0 | 0 | 0 | 51.45 | 0 | 0 | 0 | 0 | 0 | 364.9704 | 2334.396 | 79.428 | 0 | 0 | 0 | 0 | 1812
Global_Mix_729 | Dataset_General | Chinese_Dataset_Cleaned_Ready.xlsx | 494 | 158 | 0.3198381 | 1141 | 670 | 0 | 0 | 0 | 0 | 0 | 0 | 0 | 0 | 0 | 0 | 0 | 0 | 0 | 0 | 0 | 7.904 | 0 | 0 | 0 | 64.9 | 0 | 0 | 0 | 0 | 0 | 431.5386 | 2817.913 | 92.531 | 0 | 0 | 0 | 0 | 1811
Global_Mix_730 | Dataset_General | Chinese_Dataset_Cleaned_Ready.xlsx | 330 | 165 | 0.5 | 1113 | 742 | 0 | 0 | 0 | 0 | 0 | 0 | 0 | 0 | 0 | 0 | 0 | 0 | 0 | 0 | 0 | 3.96 | 0 | 0 | 0 | 38.05 | 0 | 0 | 0 | 0 | 0 | 288.4975 | 1869.965 | 68.91 | 0 | 0 | 0 | 0 | 1855
Global_Mix_731 | Dataset_General | Chinese_Dataset_Cleaned_Ready.xlsx | 235 | 160 | 0.6808511 | 1095 | 860 | 0 | 0 | 0 | 0 | 0 | 0 | 0 | 0 | 0 | 0 | 0 | 0 | 0 | 0 | 0 | 0 | 0 | 0 | 0 | 21.65 | 0 | 0 | 0 | 0 | 0 | 202.918 | 1243.265 | 52.985 | 0 | 0 | 0 | 0 | 1955
Global_Mix_732 | Dataset_General | Chinese_Dataset_Cleaned_Ready.xlsx | 250 | 160 | 0.64 | 1087 | 854 | 0 | 0 | 0 | 0 | 0 | 0 | 0 | 0 | 0 | 0 | 0 | 0 | 0 | 0 | 0 | 3 | 0 | 0 | 0 | 25.65 | 0 | 0 | 0 | 0 | 0 | 220.712 | 1461.103 | 60.275 | 0 | 0 | 0 | 0 | 1941
Global_Mix_733 | Dataset_General | Chinese_Dataset_Cleaned_Ready.xlsx | 306 | 170 | 0.5555556 | 1129 | 753 | 0 | 0 | 0 | 0 | 0 | 0 | 0 | 0 | 0 | 0 | 0 | 0 | 0 | 0 | 0 | 3.672 | 0 | 0 | 0 | 36.65 | 0 | 0 | 0 | 0 | 0 | 268.1686 | 1747.406 | 66.344 | 0 | 0 | 0 | 0 | 1882
Global_Mix_734 | Dataset_General | Chinese_Dataset_Cleaned_Ready.xlsx | 359 | 158 | 0.4401114 | 1167 | 716 | 0 | 0 | 0 | 0 | 0 | 0 | 0 | 0 | 0 | 0 | 0 | 0 | 0 | 0 | 0 | 4.308 | 0 | 0 | 0 | 42.35 | 0 | 0 | 0 | 0 | 0 | 313.3038 | 2023.089 | 72.919 | 0 | 0 | 0 | 0 | 1883
Global_Mix_735 | Dataset_General | Chinese_Dataset_Cleaned_Ready.xlsx | 381 | 160 | 0.4199475 | 1097 | 762 | 0 | 0 | 0 | 0 | 0 | 0 | 0 | 0 | 0 | 0 | 0 | 0 | 0 | 0 | 0 | 4.953 | 0 | 0 | 0 | 42.45 | 0 | 0 | 0 | 0 | 0 | 332.6294 | 2154.547 | 76.051 | 0 | 0 | 0 | 0 | 1859
Global_Mix_736 | Dataset_General | Chinese_Dataset_Cleaned_Ready.xlsx | 372 | 160 | 0.4301075 | 1121 | 747 | 0 | 0 | 0 | 0 | 0 | 0 | 0 | 0 | 0 | 0 | 0 | 0 | 0 | 0 | 0 | 4.464 | 0 | 0 | 0 | 45.25 | 0 | 0 | 0 | 0 | 0 | 324.3152 | 2089.444 | 74.308 | 0 | 0 | 0 | 0 | 1868
Global_Mix_737 | Dataset_General | Chinese_Dataset_Cleaned_Ready.xlsx | 386 | 166 | 0.4300518 | 1090 | 758 | 0 | 0 | 0 | 0 | 0 | 0 | 0 | 0 | 0 | 0 | 0 | 0 | 0 | 0 | 0 | 4.632 | 0 | 0 | 0 | 48.4 | 0 | 0 | 0 | 0 | 0 | 336.1594 | 2160.584 | 75.75 | 0 | 0 | 0 | 0 | 1848
Global_Mix_738 | Dataset_General | Chinese_Dataset_Cleaned_Ready.xlsx | 420 | 168 | 0.4 | 1069 | 743 | 0 | 0 | 0 | 0 | 0 | 0 | 0 | 0 | 0 | 0 | 0 | 0 | 0 | 0 | 0 | 5.04 | 0 | 0 | 0 | 52.45 | 0 | 0 | 0 | 0 | 0 | 364.9704 | 2334.396 | 79.428 | 0 | 0 | 0 | 0 | 1812
Global_Mix_739 | Dataset_General | Chinese_Dataset_Cleaned_Ready.xlsx | 494 | 158 | 0.3198381 | 1141 | 670 | 0 | 0 | 0 | 0 | 0 | 0 | 0 | 0 | 0 | 0 | 0 | 0 | 0 | 0 | 0 | 7.904 | 0 | 0 | 0 | 65.2 | 0 | 0 | 0 | 0 | 0 | 431.5386 | 2817.913 | 92.531 | 0 | 0 | 0 | 0 | 1811
Global_Mix_740 | Dataset_General | Chinese_Dataset_Cleaned_Ready.xlsx | 485 | 158 | 0.3257732 | 1120 | 687 | 0 | 0 | 0 | 0 | 0 | 0 | 0 | 0 | 0 | 0 | 0 | 0 | 0 | 0 | 0 | 7.76 | 0 | 0 | 0 | 64.25 | 0 | 0 | 0 | 0 | 0 | 423.7934 | 2768.981 | 91.283 | 0 | 0 | 0 | 0 | 1807
Global_Mix_741 | Dataset_General | Chinese_Dataset_Cleaned_Ready.xlsx | 386 | 170 | 0.4404145 | 1014 | 830 | 0 | 0 | 0 | 0 | 0 | 0 | 0 | 0 | 0 | 0 | 0 | 0 | 0 | 0 | 0 | 4.63 | 0 | 0 | 0 | 47.2 | 0 | 0 | 0 | 0 | 0 | 336.141 | 2160.152 | 75.69 | 0 | 0 | 0 | 0 | 1844
Global_Mix_742 | Dataset_General | Chinese_Dataset_Cleaned_Ready.xlsx | 362 | 163 | 0.4502762 | 1069 | 806 | 0 | 0 | 0 | 0 | 0 | 0 | 0 | 0 | 0 | 0 | 0 | 0 | 0 | 0 | 0 | 4.34 | 0 | 0 | 0 | 44.9 | 0 | 0 | 0 | 0 | 0 | 315.8209 | 2037.825 | 73.168 | 0 | 0 | 0 | 0 | 1875
Global_Mix_743 | Dataset_General | Chinese_Dataset_Cleaned_Ready.xlsx | 324 | 165 | 0.5092593 | 1070 | 841 | 0 | 0 | 0 | 0 | 0 | 0 | 0 | 0 | 0 | 0 | 0 | 0 | 0 | 0 | 0 | 3.89 | 0 | 0 | 0 | 41.4 | 0 | 0 | 0 | 0 | 0 | 283.6155 | 1843.513 | 69.01 | 0 | 0 | 0 | 0 | 1911
Global_Mix_744 | Dataset_General | Chinese_Dataset_Cleaned_Ready.xlsx | 298 | 170 | 0.5704698 | 1054 | 828 | 0 | 0 | 0 | 0 | 0 | 0 | 0 | 0 | 0 | 0 | 0 | 0 | 0 | 0 | 0 | 2.98 | 0 | 0 | 0 | 37.8 | 0 | 0 | 0 | 0 | 0 | 260.283 | 1676.006 | 64.16 | 0 | 0 | 0 | 0 | 1882
Global_Mix_745 | Dataset_General | Chinese_Dataset_Cleaned_Ready.xlsx | 266 | 170 | 0.6390977 | 1072 | 842 | 0 | 0 | 0 | 0 | 0 | 0 | 0 | 0 | 0 | 0 | 0 | 0 | 0 | 0 | 0 | 2.66 | 0 | 0 | 0 | 28.8 | 0 | 0 | 0 | 0 | 0 | 233.275 | 1515.462 | 60.8 | 0 | 0 | 0 | 0 | 1914
Global_Mix_746 | Dataset_General | Chinese_Dataset_Cleaned_Ready.xlsx | 397 | 155 | 0.3904282 | 1035 | 813 | 0 | 0 | 0 | 0 | 0 | 0 | 0 | 0 | 0 | 0 | 0 | 0 | 0 | 0 | 0 | 4.76 | 0 | 0 | 0 | 49.3 | 0 | 0 | 0 | 0 | 0 | 345.5165 | 2217.584 | 77.095 | 0 | 0 | 0 | 0 | 1848
Global_Mix_747 | Dataset_General | Chinese_Dataset_Cleaned_Ready.xlsx | 389 | 175 | 0.4498715 | 991 | 845 | 0 | 0 | 0 | 0 | 0 | 0 | 0 | 0 | 0 | 0 | 0 | 0 | 0 | 0 | 0 | 5.446 | 0 | 0 | 0 | 43.5 | 0 | 0 | 0 | 0 | 0 | 340.0693 | 2214.088 | 77.507 | 0 | 0 | 0 | 0 | 1836
Global_Mix_748 | Dataset_General | Chinese_Dataset_Cleaned_Ready.xlsx | 402 | 165 | 0.4104478 | 1046 | 788 | 0 | 0 | 0 | 0 | 0 | 0 | 0 | 0 | 0 | 0 | 0 | 0 | 0 | 0 | 0 | 5.628 | 0 | 0 | 0 | 46.2 | 0 | 0 | 0 | 0 | 0 | 351.1759 | 2282.822 | 79.131 | 0 | 0 | 0 | 0 | 1834
Global_Mix_749 | Dataset_General | Chinese_Dataset_Cleaned_Ready.xlsx | 278 | 175 | 0.6294964 | 1110 | 837 | 0 | 0 | 0 | 0 | 0 | 0 | 0 | 0 | 0 | 0 | 0 | 0 | 0 | 0 | 0 | 3.614 | 0 | 0 | 0 | 25.6 | 0 | 0 | 0 | 0 | 0 | 245.0857 | 1621.101 | 64.408 | 0 | 0 | 0 | 0 | 1947
Global_Mix_750 | Dataset_General | Chinese_Dataset_Cleaned_Ready.xlsx | 304 | 170 | 0.5592105 | 1398 | 828 | 0 | 0 | 0 | 0 | 0 | 0 | 0 | 0 | 0 | 0 | 0 | 0 | 0 | 0 | 0 | 3.952 | 0 | 0 | 0 | 30.2 | 0 | 0 | 0 | 0 | 0 | 268.3886 | 1780.758 | 71.864 | 0 | 0 | 0 | 0 | 2226
Global_Mix_751 | Dataset_General | Chinese_Dataset_Cleaned_Ready.xlsx | 324 | 175 | 0.5401235 | 1084 | 817 | 0 | 0 | 0 | 0 | 0 | 0 | 0 | 0 | 0 | 0 | 0 | 0 | 0 | 0 | 0 | 4.212 | 0 | 0 | 0 | 36.2 | 0 | 0 | 0 | 0 | 0 | 284.1581 | 1858.783 | 69.514 | 0 | 0 | 0 | 0 | 1901
Global_Mix_752 | Dataset_General | Chinese_Dataset_Cleaned_Ready.xlsx | 425 | 170 | 0.4 | 1029 | 774 | 0 | 0 | 0 | 0 | 0 | 0 | 0 | 0 | 0 | 0 | 0 | 0 | 0 | 0 | 0 | 5.95 | 0 | 0 | 0 | 52.7 | 0 | 0 | 0 | 0 | 0 | 370.723 | 2402.149 | 81.615 | 0 | 0 | 0 | 0 | 1803
Global_Mix_753 | Dataset_General | Chinese_Dataset_Cleaned_Ready.xlsx | 386 | 170 | 0.4404145 | 1051 | 793 | 0 | 0 | 0 | 0 | 0 | 0 | 0 | 0 | 0 | 0 | 0 | 0 | 0 | 0 | 0 | 5.018 | 0 | 0 | 0 | 45.9 | 0 | 0 | 0 | 0 | 0 | 336.8394 | 2179.552 | 76.466 | 0 | 0 | 0 | 0 | 1844
Global_Mix_754 | Dataset_General | Chinese_Dataset_Cleaned_Ready.xlsx | 391 | 180 | 0.4603581 | 988 | 841 | 0 | 0 | 0 | 0 | 0 | 0 | 0 | 0 | 0 | 0 | 0 | 0 | 0 | 0 | 0 | 5.474 | 0 | 0 | 0 | 47.1 | 0 | 0 | 0 | 0 | 0 | 341.7532 | 2224.107 | 77.663 | 0 | 0 | 0 | 0 | 1829
Global_Mix_755 | Dataset_General | Chinese_Dataset_Cleaned_Ready.xlsx | 405 | 170 | 0.4197531 | 1040 | 785 | 0 | 0 | 0 | 0 | 0 | 0 | 0 | 0 | 0 | 0 | 0 | 0 | 0 | 0 | 0 | 5.67 | 0 | 0 | 0 | 52.1 | 0 | 0 | 0 | 0 | 0 | 353.707 | 2297.975 | 79.385 | 0 | 0 | 0 | 0 | 1825
Global_Mix_756 | Dataset_General | Chinese_Dataset_Cleaned_Ready.xlsx | 494 | 163 | 0.3299595 | 1130 | 663 | 0 | 0 | 0 | 0 | 0 | 0 | 0 | 0 | 0 | 0 | 0 | 0 | 0 | 0 | 0 | 7.41 | 0 | 0 | 0 | 64.5 | 0 | 0 | 0 | 0 | 0 | 430.5789 | 2791.719 | 91.278 | 0 | 0 | 0 | 0 | 1793
Global_Mix_757 | Dataset_General | Chinese_Dataset_Cleaned_Ready.xlsx | 389 | 175 | 0.4498715 | 972 | 863 | 0 | 0 | 0 | 0 | 0 | 0 | 0 | 0 | 0 | 0 | 0 | 0 | 0 | 0 | 0 | 5.835 | 0 | 0 | 0 | 45.9 | 0 | 0 | 0 | 0 | 0 | 340.7655 | 2233.455 | 78.27 | 0 | 0 | 0 | 0 | 1835
Global_Mix_758 | Dataset_General | Chinese_Dataset_Cleaned_Ready.xlsx | 400 | 164 | 0.41 | 1028 | 808 | 0 | 0 | 0 | 0 | 0 | 0 | 0 | 0 | 0 | 0 | 0 | 0 | 0 | 0 | 0 | 5.2 | 0 | 0 | 0 | 59.5 | 0 | 0 | 0 | 0 | 0 | 348.7532 | 2252.388 | 78.104 | 0 | 0 | 0 | 0 | 1836
Global_Mix_759 | Dataset_General | Chinese_Dataset_Cleaned_Ready.xlsx | 421 | 160 | 0.3800475 | 1020 | 800 | 0 | 0 | 0 | 0 | 0 | 0 | 0 | 0 | 0 | 0 | 0 | 0 | 0 | 0 | 0 | 5.473 | 0 | 0 | 0 | 59.2 | 0 | 0 | 0 | 0 | 0 | 366.6094 | 2361.31 | 80.506 | 0 | 0 | 0 | 0 | 1820
Global_Mix_760 | Dataset_General | Chinese_Dataset_Cleaned_Ready.xlsx | 497 | 164 | 0.3299799 | 1127 | 662 | 0 | 0 | 0 | 0 | 0 | 0 | 0 | 0 | 0 | 0 | 0 | 0 | 0 | 0 | 0 | 7.455 | 0 | 0 | 0 | 68.2 | 0 | 0 | 0 | 0 | 0 | 433.1342 | 2807.437 | 91.609 | 0 | 0 | 0 | 0 | 1789
Global_Mix_761 | Dataset_General | Chinese_Dataset_Cleaned_Ready.xlsx | 382 | 168 | 0.4397906 | 1132 | 814 | 0 | 0 | 0 | 0 | 0 | 0 | 0 | 0 | 0 | 0 | 0 | 0 | 0 | 0 | 0 | 4.966 | 0 | 0 | 0 | 48.5 | 0 | 0 | 0 | 0 | 0 | 333.8332 | 2167.018 | 77.49 | 0 | 0 | 0 | 0 | 1946
Global_Mix_762 | Dataset_General | Chinese_Dataset_Cleaned_Ready.xlsx | 329 | 168 | 0.5106383 | 1066 | 837 | 0 | 0 | 0 | 0 | 0 | 0 | 0 | 0 | 0 | 0 | 0 | 0 | 0 | 0 | 0 | 3.948 | 0 | 0 | 0 | 37.8 | 0 | 0 | 0 | 0 | 0 | 287.8388 | 1868.749 | 69.509 | 0 | 0 | 0 | 0 | 1903
Global_Mix_763 | Dataset_General | Chinese_Dataset_Cleaned_Ready.xlsx | 304 | 170 | 0.5592105 | 1080 | 847 | 0 | 0 | 0 | 0 | 0 | 0 | 0 | 0 | 0 | 0 | 0 | 0 | 0 | 0 | 0 | 3.648 | 0 | 0 | 0 | 35.6 | 0 | 0 | 0 | 0 | 0 | 266.6454 | 1740.741 | 66.771 | 0 | 0 | 0 | 0 | 1927
Global_Mix_764 | Dataset_General | Chinese_Dataset_Cleaned_Ready.xlsx | 278 | 175 | 0.6294964 | 1090 | 857 | 0 | 0 | 0 | 0 | 0 | 0 | 0 | 0 | 0 | 0 | 0 | 0 | 0 | 0 | 0 | 3.336 | 0 | 0 | 0 | 31.5 | 0 | 0 | 0 | 0 | 0 | 244.5853 | 1607.201 | 63.852 | 0 | 0 | 0 | 0 | 1947
Global_Mix_765 | Dataset_General | Chinese_Dataset_Cleaned_Ready.xlsx | 491 | 157 | 0.3197556 | 1081 | 721 | 0 | 0 | 0 | 0 | 0 | 0 | 0 | 0 | 0 | 0 | 0 | 0 | 0 | 0 | 0 | 7.365 | 0 | 0 | 0 | 64.6 | 0 | 0 | 0 | 0 | 0 | 428.0421 | 2776.416 | 91.017 | 0 | 0 | 0 | 0 | 1802
Global_Mix_766 | Dataset_General | Chinese_Dataset_Cleaned_Ready.xlsx | 424 | 157 | 0.370283 | 1037 | 782 | 0 | 0 | 0 | 0 | 0 | 0 | 0 | 0 | 0 | 0 | 0 | 0 | 0 | 0 | 0 | 5.512 | 0 | 0 | 0 | 56.7 | 0 | 0 | 0 | 0 | 0 | 369.1647 | 2376.977 | 80.866 | 0 | 0 | 0 | 0 | 1819
Global_Mix_767 | Dataset_General | Chinese_Dataset_Cleaned_Ready.xlsx | 302 | 157 | 0.5198675 | 1106 | 835 | 0 | 0 | 0 | 0 | 0 | 0 | 0 | 0 | 0 | 0 | 0 | 0 | 0 | 0 | 0 | 3.624 | 0 | 0 | 0 | 36.5 | 0 | 0 | 0 | 0 | 0 | 264.9943 | 1731.503 | 66.72 | 0 | 0 | 0 | 0 | 1941
Global_Mix_768 | Dataset_General | Chinese_Dataset_Cleaned_Ready.xlsx | 276 | 160 | 0.5797101 | 1120 | 845 | 0 | 0 | 0 | 0 | 0 | 0 | 0 | 0 | 0 | 0 | 0 | 0 | 0 | 0 | 0 | 3.312 | 0 | 0 | 0 | 28 | 0 | 0 | 0 | 0 | 0 | 242.9496 | 1598.295 | 63.859 | 0 | 0 | 0 | 0 | 1965
Global_Mix_769 | Dataset_General | Chinese_Dataset_Cleaned_Ready.xlsx | 337 | 155 | 0.4599407 | 1088 | 820 | 0 | 0 | 0 | 0 | 0 | 0 | 0 | 0 | 0 | 0 | 0 | 0 | 0 | 0 | 0 | 4.044 | 0 | 0 | 0 | 39.7 | 0 | 0 | 0 | 0 | 0 | 294.6677 | 1910.764 | 70.563 | 0 | 0 | 0 | 0 | 1908
Global_Mix_770 | Dataset_General | Chinese_Dataset_Cleaned_Ready.xlsx | 369 | 155 | 0.4200542 | 1069 | 807 | 0 | 0 | 0 | 0 | 0 | 0 | 0 | 0 | 0 | 0 | 0 | 0 | 0 | 0 | 0 | 4.428 | 0 | 0 | 0 | 45.9 | 0 | 0 | 0 | 0 | 0 | 321.7909 | 2074.508 | 74.051 | 0 | 0 | 0 | 0 | 1876
Global_Mix_771 | Dataset_General | Chinese_Dataset_Cleaned_Ready.xlsx | 386 | 170 | 0.4404145 | 1014 | 830 | 0 | 0 | 0 | 0 | 0 | 0 | 0 | 0 | 0 | 0 | 0 | 0 | 0 | 0 | 0 | 4.632 | 0 | 0 | 0 | 47.5 | 0 | 0 | 0 | 0 | 0 | 336.1446 | 2160.252 | 75.694 | 0 | 0 | 0 | 0 | 1844
Global_Mix_772 | Dataset_General | Chinese_Dataset_Cleaned_Ready.xlsx | 405 | 154 | 0.3802469 | 1049 | 792 | 0 | 0 | 0 | 0 | 0 | 0 | 0 | 0 | 0 | 0 | 0 | 0 | 0 | 0 | 0 | 5.265 | 0 | 0 | 0 | 51.8 | 0 | 0 | 0 | 0 | 0 | 353.0372 | 2279.053 | 78.799 | 0 | 0 | 0 | 0 | 1841
Global_Mix_773 | Dataset_General | Chinese_Dataset_Cleaned_Ready.xlsx | 485 | 160 | 0.3298969 | 1119 | 686 | 0 | 0 | 0 | 0 | 0 | 0 | 0 | 0 | 0 | 0 | 0 | 0 | 0 | 0 | 0 | 7.76 | 0 | 0 | 0 | 67.8 | 0 | 0 | 0 | 0 | 0 | 423.786 | 2768.815 | 91.255 | 0 | 0 | 0 | 0 | 1805
Global_Mix_774 | Dataset_General | Chinese_Dataset_Cleaned_Ready.xlsx | 485 | 160 | 0.3298969 | 1119 | 686 | 0 | 0 | 0 | 0 | 0 | 0 | 0 | 0 | 0 | 0 | 0 | 0 | 0 | 0 | 0 | 7.275 | 0 | 0 | 0 | 68.8 | 0 | 0 | 0 | 0 | 0 | 422.913 | 2744.565 | 90.285 | 0 | 0 | 0 | 0 | 1805
Global_Mix_776 | Dataset_General | Chinese_Dataset_Cleaned_Ready.xlsx | 485 | 160 | 0.3298969 | 1119 | 686 | 0 | 0 | 0 | 0 | 0 | 0 | 0 | 0 | 0 | 0 | 0 | 0 | 0 | 0 | 0 | 7.275 | 0 | 0 | 0 | 68.6 | 0 | 0 | 0 | 0 | 0 | 422.913 | 2744.565 | 90.285 | 0 | 0 | 0 | 0 | 1805
Global_Mix_777 | Dataset_General | Chinese_Dataset_Cleaned_Ready.xlsx | 485 | 160 | 0.3298969 | 1101 | 704 | 0 | 0 | 0 | 0 | 0 | 0 | 0 | 0 | 0 | 0 | 0 | 0 | 0 | 0 | 0 | 8.73 | 0 | 0 | 0 | 68.4 | 0 | 0 | 0 | 0 | 0 | 425.532 | 2817.315 | 93.195 | 0 | 0 | 0 | 0 | 1805
Global_Mix_778 | Dataset_General | Chinese_Dataset_Cleaned_Ready.xlsx | 379 | 144 | 0.3799472 | 995 | 882 | 0 | 0 | 0 | 0 | 0 | 0 | 0 | 0 | 0 | 0 | 0 | 0 | 0 | 0 | 0 | 5.685 | 0 | 0 | 0 | 34.1 | 0 | 0 | 0 | 0 | 0 | 332.3542 | 2183.441 | 77.569 | 0 | 0 | 0 | 0 | 1877
Global_Mix_779 | Dataset_General | Chinese_Dataset_Cleaned_Ready.xlsx | 278 | 161 | 0.5791367 | 1118 | 843 | 0 | 0 | 0 | 0 | 0 | 0 | 0 | 0 | 0 | 0 | 0 | 0 | 0 | 0 | 0 | 3.336 | 0 | 0 | 0 | 28.15 | 0 | 0 | 0 | 0 | 0 | 244.6371 | 1608.363 | 64.048 | 0 | 0 | 0 | 0 | 1961
Global_Mix_780 | Dataset_General | Chinese_Dataset_Cleaned_Ready.xlsx | 310 | 161 | 0.5193548 | 1100 | 829 | 0 | 0 | 0 | 0 | 0 | 0 | 0 | 0 | 0 | 0 | 0 | 0 | 0 | 0 | 0 | 3.72 | 0 | 0 | 0 | 35.25 | 0 | 0 | 0 | 0 | 0 | 271.7603 | 1772.107 | 67.536 | 0 | 0 | 0 | 0 | 1929
Global_Mix_781 | Dataset_General | Chinese_Dataset_Cleaned_Ready.xlsx | 346 | 159 | 0.4595376 | 1080 | 815 | 0 | 0 | 0 | 0 | 0 | 0 | 0 | 0 | 0 | 0 | 0 | 0 | 0 | 0 | 0 | 4.152 | 0 | 0 | 0 | 38.25 | 0 | 0 | 0 | 0 | 0 | 302.2813 | 1956.485 | 71.488 | 0 | 0 | 0 | 0 | 1895
Global_Mix_782 | Dataset_General | Chinese_Dataset_Cleaned_Ready.xlsx | 383 | 161 | 0.4203655 | 1058 | 798 | 0 | 0 | 0 | 0 | 0 | 0 | 0 | 0 | 0 | 0 | 0 | 0 | 0 | 0 | 0 | 4.569 | 0 | 0 | 0 | 45.05 | 0 | 0 | 0 | 0 | 0 | 333.5865 | 2144.298 | 75.439 | 0 | 0 | 0 | 0 | 1856
Global_Mix_783 | Dataset_General | Chinese_Dataset_Cleaned_Ready.xlsx | 424 | 157 | 0.370283 | 1056 | 764 | 0 | 0 | 0 | 0 | 0 | 0 | 0 | 0 | 0 | 0 | 0 | 0 | 0 | 0 | 0 | 5.512 | 0 | 0 | 0 | 55.65 | 0 | 0 | 0 | 0 | 0 | 369.1687 | 2377.06 | 80.881 | 0 | 0 | 0 | 0 | 1820
Global_Mix_784 | Dataset_General | Chinese_Dataset_Cleaned_Ready.xlsx | 271 | 160 | 0.5904059 | 1094 | 825 | 0 | 0 | 0 | 0 | 0 | 0 | 0 | 0 | 0 | 0 | 0 | 0 | 0 | 0 | 0 | 2.981 | 0 | 0 | 0 | 37.4 | 0 | 0 | 0 | 0 | 0 | 238.0198 | 1554.927 | 62.007 | 0 | 0 | 0 | 0 | 1919
Global_Mix_785 | Dataset_General | Chinese_Dataset_Cleaned_Ready.xlsx | 296 | 160 | 0.5405405 | 1108 | 836 | 0 | 0 | 0 | 0 | 0 | 0 | 0 | 0 | 0 | 0 | 0 | 0 | 0 | 0 | 0 | 3.552 | 0 | 0 | 0 | 39.8 | 0 | 0 | 0 | 0 | 0 | 259.8976 | 1700.552 | 66.024 | 0 | 0 | 0 | 0 | 1944
Global_Mix_786 | Dataset_General | Chinese_Dataset_Cleaned_Ready.xlsx | 330 | 162 | 0.4909091 | 1068 | 840 | 0 | 0 | 0 | 0 | 0 | 0 | 0 | 0 | 0 | 0 | 0 | 0 | 0 | 0 | 0 | 3.96 | 0 | 0 | 0 | 40.95 | 0 | 0 | 0 | 0 | 0 | 288.7086 | 1874.364 | 69.702 | 0 | 0 | 0 | 0 | 1908
Global_Mix_787 | Dataset_General | Chinese_Dataset_Cleaned_Ready.xlsx | 353 | 166 | 0.470255 | 1053 | 828 | 0 | 0 | 0 | 0 | 0 | 0 | 0 | 0 | 0 | 0 | 0 | 0 | 0 | 0 | 0 | 4.236 | 0 | 0 | 0 | 38.5 | 0 | 0 | 0 | 0 | 0 | 308.1886 | 1991.723 | 72.153 | 0 | 0 | 0 | 0 | 1881
Global_Mix_788 | Dataset_General | Chinese_Dataset_Cleaned_Ready.xlsx | 382 | 168 | 0.4397906 | 1036 | 814 | 0 | 0 | 0 | 0 | 0 | 0 | 0 | 0 | 0 | 0 | 0 | 0 | 0 | 0 | 0 | 5.73 | 0 | 0 | 0 | 50.75 | 0 | 0 | 0 | 0 | 0 | 334.8244 | 2197.25 | 77.578 | 0 | 0 | 0 | 0 | 1850
Global_Mix_789 | Dataset_General | Chinese_Dataset_Cleaned_Ready.xlsx | 386 | 170 | 0.4404145 | 1060 | 834 | 0 | 0 | 0 | 0 | 0 | 0 | 0 | 0 | 0 | 0 | 0 | 0 | 0 | 0 | 0 | 5.018 | 0 | 0 | 0 | 42.7 | 0 | 0 | 0 | 0 | 0 | 337.0394 | 2183.702 | 77.216 | 0 | 0 | 0 | 0 | 1894
Global_Mix_790 | Dataset_General | Chinese_Dataset_Cleaned_Ready.xlsx | 479 | 225 | 0.4697286 | 823 | 823 | 0 | 0 | 0 | 0 | 0 | 0 | 0 | 0 | 0 | 0 | 0 | 0 | 0 | 0 | 0 | 38.32 | 0 | 0 | 0 | 36.8 | 0 | 0 | 0 | 0 | 0 | 473.1975 | 4256.018 | 149.455 | 0 | 0 | 0 | 0 | 1646
Global_Mix_791 | Dataset_General | Chinese_Dataset_Cleaned_Ready.xlsx | 382 | 168 | 0.4397906 | 1110 | 740 | 0 | 0 | 0 | 0 | 0 | 0 | 0 | 0 | 0 | 0 | 0 | 0 | 0 | 0 | 0 | 8.79 | 0 | 0 | 0 | 43.7 | 0 | 0 | 0 | 0 | 0 | 340.3324 | 2350.25 | 83.698 | 0 | 0 | 0 | 0 | 1850
Global_Mix_792 | Dataset_General | Chinese_Dataset_Cleaned_Ready.xlsx | 398 | 167 | 0.419598 | 1131 | 754 | 0 | 0 | 0 | 0 | 0 | 0 | 0 | 0 | 0 | 0 | 0 | 0 | 0 | 0 | 0 | 9.15 | 0 | 0 | 0 | 46.6 | 0 | 0 | 0 | 0 | 0 | 354.4001 | 2444.755 | 86.542 | 0 | 0 | 0 | 0 | 1885
Global_Mix_793 | Dataset_General | Chinese_Dataset_Cleaned_Ready.xlsx | 388 | 167 | 0.4304124 | 1061 | 834 | 0 | 0 | 0 | 0 | 0 | 0 | 0 | 0 | 0 | 0 | 0 | 0 | 0 | 0 | 0 | 7.76 | 0 | 0 | 0 | 48.4 | 0 | 0 | 0 | 0 | 0 | 343.6381 | 2330.085 | 82.912 | 0 | 0 | 0 | 0 | 1895
Global_Mix_794 | Dataset_General | Chinese_Dataset_Cleaned_Ready.xlsx | 490 | 250 | 0.5102041 | 805 | 805 | 0 | 0 | 0 | 0 | 0 | 0 | 0 | 0 | 0 | 0 | 0 | 0 | 0 | 0 | 0 | 39.2 | 0 | 0 | 0 | 37.6 | 0 | 0 | 0 | 0 | 0 | 483.775 | 4347.63 | 151.8 | 0 | 0 | 0 | 0 | 1610
Global_Mix_795 | Dataset_General | Chinese_Dataset_Cleaned_Ready.xlsx | 353 | 166 | 0.470255 | 1053 | 828 | 0 | 0 | 0 | 0 | 0 | 0 | 0 | 0 | 0 | 0 | 0 | 0 | 0 | 0 | 0 | 6.35 | 0 | 0 | 0 | 43.9 | 0 | 0 | 0 | 0 | 0 | 311.9938 | 2097.423 | 76.381 | 0 | 0 | 0 | 0 | 1881
Global_Mix_796 | Dataset_General | Chinese_Dataset_Cleaned_Ready.xlsx | 331 | 162 | 0.489426 | 1087 | 820 | 0 | 0 | 0 | 0 | 0 | 0 | 0 | 0 | 0 | 0 | 0 | 0 | 0 | 0 | 0 | 5.3 | 0 | 0 | 0 | 37.7 | 0 | 0 | 0 | 0 | 0 | 291.9466 | 1945.881 | 72.467 | 0 | 0 | 0 | 0 | 1907
Global_Mix_797 | Dataset_General | Chinese_Dataset_Cleaned_Ready.xlsx | 296 | 160 | 0.5405405 | 1108 | 836 | 0 | 0 | 0 | 0 | 0 | 0 | 0 | 0 | 0 | 0 | 0 | 0 | 0 | 0 | 0 | 4.14 | 0 | 0 | 0 | 32.7 | 0 | 0 | 0 | 0 | 0 | 260.956 | 1729.952 | 67.2 | 0 | 0 | 0 | 0 | 1944
Global_Mix_798 | Dataset_General | Chinese_Dataset_Cleaned_Ready.xlsx | 271 | 160 | 0.5904059 | 1094 | 825 | 0 | 0 | 0 | 0 | 0 | 0 | 0 | 0 | 0 | 0 | 0 | 0 | 0 | 0 | 0 | 3.25 | 0 | 0 | 0 | 26.4 | 0 | 0 | 0 | 0 | 0 | 238.504 | 1568.377 | 62.545 | 0 | 0 | 0 | 0 | 1919
Global_Mix_799 | Dataset_General | Chinese_Dataset_Cleaned_Ready.xlsx | 391 | 168 | 0.4296675 | 1029 | 842 | 0 | 0 | 0 | 0 | 0 | 0 | 0 | 0 | 0 | 0 | 0 | 0 | 0 | 0 | 0 | 7.82 | 0 | 0 | 0 | 46.5 | 0 | 0 | 0 | 0 | 0 | 346.1404 | 2344.893 | 82.973 | 0 | 0 | 0 | 0 | 1871
Global_Mix_800 | Dataset_General | Chinese_Dataset_Cleaned_Ready.xlsx | 388 | 167 | 0.4304124 | 1078 | 847 | 0 | 0 | 0 | 0 | 0 | 0 | 0 | 0 | 0 | 0 | 0 | 0 | 0 | 0 | 0 | 5.82 | 0 | 0 | 0 | 49.4 | 0 | 0 | 0 | 0 | 0 | 340.2661 | 2235.575 | 79.482 | 0 | 0 | 0 | 0 | 1925
Global_Mix_801 | Dataset_General | Chinese_Dataset_Cleaned_Ready.xlsx | 398 | 167 | 0.419598 | 1020 | 835 | 0 | 0 | 0 | 0 | 0 | 0 | 0 | 0 | 0 | 0 | 0 | 0 | 0 | 0 | 0 | 5.97 | 0 | 0 | 0 | 50.7 | 0 | 0 | 0 | 0 | 0 | 348.5561 | 2283.265 | 79.732 | 0 | 0 | 0 | 0 | 1855
Global_Mix_802 | Dataset_General | Chinese_Dataset_Cleaned_Ready.xlsx | 428 | 167 | 0.3901869 | 1037 | 814 | 0 | 0 | 0 | 0 | 0 | 0 | 0 | 0 | 0 | 0 | 0 | 0 | 0 | 0 | 0 | 6.42 | 0 | 0 | 0 | 56.4 | 0 | 0 | 0 | 0 | 0 | 374.2501 | 2443.433 | 83.572 | 0 | 0 | 0 | 0 | 1851
Global_Mix_803 | Dataset_General | Chinese_Dataset_Cleaned_Ready.xlsx | 490 | 250 | 0.5102041 | 805 | 805 | 0 | 0 | 0 | 0 | 0 | 0 | 0 | 0 | 0 | 0 | 0 | 0 | 0 | 0 | 0 | 39.2 | 0 | 0 | 0 | 36.05 | 0 | 0 | 0 | 0 | 0 | 483.775 | 4347.63 | 151.8 | 0 | 0 | 0 | 0 | 1610
Global_Mix_804 | Dataset_General | Chinese_Dataset_Cleaned_Ready.xlsx | 499 | 166 | 0.3326653 | 1028 | 807 | 0 | 0 | 0 | 0 | 0 | 0 | 0 | 0 | 0 | 0 | 0 | 0 | 0 | 0 | 0 | 6.74 | 0 | 0 | 0 | 51.2 | 0 | 0 | 0 | 0 | 0 | 433.6918 | 2784.705 | 91.071 | 0 | 0 | 0 | 0 | 1835
Global_Mix_805 | Dataset_General | Chinese_Dataset_Cleaned_Ready.xlsx | 361 | 166 | 0.4598338 | 1049 | 824 | 0 | 0 | 0 | 0 | 0 | 0 | 0 | 0 | 0 | 0 | 0 | 0 | 0 | 0 | 0 | 4.33 | 0 | 0 | 0 | 41.95 | 0 | 0 | 0 | 0 | 0 | 314.9658 | 2032.559 | 73.021 | 0 | 0 | 0 | 0 | 1873
Global_Mix_806 | Dataset_General | Chinese_Dataset_Cleaned_Ready.xlsx | 331 | 162 | 0.489426 | 1087 | 820 | 0 | 0 | 0 | 0 | 0 | 0 | 0 | 0 | 0 | 0 | 0 | 0 | 0 | 0 | 0 | 3.97 | 0 | 0 | 0 | 35.05 | 0 | 0 | 0 | 0 | 0 | 289.5526 | 1879.381 | 69.807 | 0 | 0 | 0 | 0 | 1907
Global_Mix_807 | Dataset_General | Chinese_Dataset_Cleaned_Ready.xlsx | 296 | 160 | 0.5405405 | 1108 | 836 | 0 | 0 | 0 | 0 | 0 | 0 | 0 | 0 | 0 | 0 | 0 | 0 | 0 | 0 | 0 | 3.55 | 0 | 0 | 0 | 30.65 | 0 | 0 | 0 | 0 | 0 | 259.894 | 1700.452 | 66.02 | 0 | 0 | 0 | 0 | 1944
Global_Mix_808 | Dataset_General | Chinese_Dataset_Cleaned_Ready.xlsx | 271 | 160 | 0.5904059 | 1094 | 825 | 0 | 0 | 0 | 0 | 0 | 0 | 0 | 0 | 0 | 0 | 0 | 0 | 0 | 0 | 0 | 3.25 | 0 | 0 | 0 | 24.1 | 0 | 0 | 0 | 0 | 0 | 238.504 | 1568.377 | 62.545 | 0 | 0 | 0 | 0 | 1919
Global_Mix_809 | Dataset_General | Chinese_Dataset_Cleaned_Ready.xlsx | 494 | 163 | 0.3299595 | 1130 | 663 | 0 | 0 | 0 | 0 | 0 | 0 | 0 | 0 | 0 | 0 | 0 | 0 | 0 | 0 | 0 | 7.41 | 0 | 0 | 0 | 65.6 | 0 | 0 | 0 | 0 | 0 | 430.5789 | 2791.719 | 91.278 | 0 | 0 | 0 | 0 | 1793
Global_Mix_810 | Dataset_General | Chinese_Dataset_Cleaned_Ready.xlsx | 494 | 163 | 0.3299595 | 1058 | 735 | 0 | 0 | 0 | 0 | 0 | 0 | 0 | 0 | 0 | 0 | 0 | 0 | 0 | 0 | 0 | 7.41 | 0 | 0 | 0 | 66.45 | 0 | 0 | 0 | 0 | 0 | 430.5789 | 2791.719 | 91.278 | 0 | 0 | 0 | 0 | 1793
Global_Mix_811 | Dataset_General | Chinese_Dataset_Cleaned_Ready.xlsx | 451 | 167 | 0.3702882 | 1026 | 806 | 0 | 0 | 0 | 0 | 0 | 0 | 0 | 0 | 0 | 0 | 0 | 0 | 0 | 0 | 0 | 6.76 | 0 | 0 | 0 | 57.65 | 0 | 0 | 0 | 0 | 0 | 393.8761 | 2564.656 | 86.267 | 0 | 0 | 0 | 0 | 1832
Global_Mix_812 | Dataset_General | Chinese_Dataset_Cleaned_Ready.xlsx | 439 | 167 | 0.38041 | 1033 | 811 | 0 | 0 | 0 | 0 | 0 | 0 | 0 | 0 | 0 | 0 | 0 | 0 | 0 | 0 | 0 | 6.58 | 0 | 0 | 0 | 55.5 | 0 | 0 | 0 | 0 | 0 | 383.6401 | 2501.452 | 84.887 | 0 | 0 | 0 | 0 | 1844
Global_Mix_813 | Dataset_General | Chinese_Dataset_Cleaned_Ready.xlsx | 407 | 167 | 0.4103194 | 1051 | 825 | 0 | 0 | 0 | 0 | 0 | 0 | 0 | 0 | 0 | 0 | 0 | 0 | 0 | 0 | 0 | 6.1 | 0 | 0 | 0 | 49.95 | 0 | 0 | 0 | 0 | 0 | 356.3441 | 2332.908 | 81.207 | 0 | 0 | 0 | 0 | 1876
Global_Mix_814 | Dataset_General | Chinese_Dataset_Cleaned_Ready.xlsx | 398 | 167 | 0.419598 | 1056 | 829 | 0 | 0 | 0 | 0 | 0 | 0 | 0 | 0 | 0 | 0 | 0 | 0 | 0 | 0 | 0 | 5.97 | 0 | 0 | 0 | 47.65 | 0 | 0 | 0 | 0 | 0 | 348.6761 | 2285.755 | 80.182 | 0 | 0 | 0 | 0 | 1885
Global_Mix_815 | Dataset_General | Chinese_Dataset_Cleaned_Ready.xlsx | 391 | 168 | 0.4296675 | 1031 | 810 | 0 | 0 | 0 | 0 | 0 | 0 | 0 | 0 | 0 | 0 | 0 | 0 | 0 | 0 | 0 | 5.86 | 0 | 0 | 0 | 46.3 | 0 | 0 | 0 | 0 | 0 | 342.4924 | 2244.403 | 78.603 | 0 | 0 | 0 | 0 | 1841
Global_Mix_816 | Dataset_General | Chinese_Dataset_Cleaned_Ready.xlsx | 369 | 166 | 0.4498645 | 1044 | 821 | 0 | 0 | 0 | 0 | 0 | 0 | 0 | 0 | 0 | 0 | 0 | 0 | 0 | 0 | 0 | 4.43 | 0 | 0 | 0 | 46.5 | 0 | 0 | 0 | 0 | 0 | 321.7538 | 2073.695 | 73.901 | 0 | 0 | 0 | 0 | 1865
Global_Mix_817 | Dataset_General | Chinese_Dataset_Cleaned_Ready.xlsx | 338 | 162 | 0.4792899 | 1083 | 817 | 0 | 0 | 0 | 0 | 0 | 0 | 0 | 0 | 0 | 0 | 0 | 0 | 0 | 0 | 0 | 4.06 | 0 | 0 | 0 | 39.65 | 0 | 0 | 0 | 0 | 0 | 295.4966 | 1915.5 | 70.582 | 0 | 0 | 0 | 0 | 1900
Global_Mix_818 | Dataset_General | Chinese_Dataset_Cleaned_Ready.xlsx | 312 | 162 | 0.5192308 | 1098 | 828 | 0 | 0 | 0 | 0 | 0 | 0 | 0 | 0 | 0 | 0 | 0 | 0 | 0 | 0 | 0 | 3.74 | 0 | 0 | 0 | 33.3 | 0 | 0 | 0 | 0 | 0 | 273.4446 | 1782.058 | 67.732 | 0 | 0 | 0 | 0 | 1926
Global_Mix_819 | Dataset_General | Chinese_Dataset_Cleaned_Ready.xlsx | 284 | 162 | 0.5704225 | 1085 | 819 | 0 | 0 | 0 | 0 | 0 | 0 | 0 | 0 | 0 | 0 | 0 | 0 | 0 | 0 | 0 | 3.41 | 0 | 0 | 0 | 28.9 | 0 | 0 | 0 | 0 | 0 | 249.5226 | 1634.932 | 63.942 | 0 | 0 | 0 | 0 | 1904
Global_Mix_820 | Dataset_General | Chinese_Dataset_Cleaned_Ready.xlsx | 310 | 270 | 0.8709677 | 0 | 1588 | 0 | 0 | 0 | 0 | 0 | 0 | 0 | 0 | 0 | 0 | 0 | 0 | 0 | 0 | 0 | 0 | 0 | 0 | 0 | 10.4 | 0 | 0 | 0 | 0 | 0 | 263.733 | 1557.804 | 55.09 | 0 | 0 | 0 | 0 | 1588
Global_Mix_821 | Dataset_General | Chinese_Dataset_Cleaned_Ready.xlsx | 360 | 270 | 0.75 | 0 | 1588 | 0 | 0 | 0 | 0 | 0 | 0 | 0 | 0 | 0 | 0 | 0 | 0 | 0 | 0 | 0 | 0 | 0 | 0 | 0 | 12.6 | 0 | 0 | 0 | 0 | 0 | 305.233 | 1787.804 | 60.09 | 0 | 0 | 0 | 0 | 1588
Global_Mix_822 | Dataset_General | Chinese_Dataset_Cleaned_Ready.xlsx | 806 | 476 | 0.5905707 | 0 | 918 | 0 | 0 | 0 | 0 | 0 | 0 | 0 | 0 | 0 | 0 | 0 | 0 | 0 | 0 | 0 | 0 | 0 | 0 | 0 | 40.6 | 0 | 0 | 0 | 0 | 0 | 672.7948 | 3783.794 | 94.846 | 0 | 0 | 0 | 0 | 918
Global_Mix_823 | Dataset_General | Chinese_Dataset_Cleaned_Ready.xlsx | 240 | 221 | 0.9208333 | 0 | 1605 | 0 | 0 | 0 | 0 | 0 | 0 | 0 | 0 | 0 | 0 | 0 | 0 | 0 | 0 | 0 | 0 | 0 | 0 | 0 | 11.55 | 0 | 0 | 0 | 0 | 0 | 205.6863 | 1237.215 | 48.296 | 0 | 0 | 0 | 0 | 1605
Global_Mix_824 | Dataset_General | Chinese_Dataset_Cleaned_Ready.xlsx | 280 | 230 | 0.8214286 | 0 | 1605 | 0 | 0 | 0 | 0 | 0 | 0 | 0 | 0 | 0 | 0 | 0 | 0 | 0 | 0 | 0 | 0 | 0 | 0 | 0 | 14.7 | 0 | 0 | 0 | 0 | 0 | 238.889 | 1421.215 | 52.305 | 0 | 0 | 0 | 0 | 1605
Global_Mix_825 | Dataset_General | Chinese_Dataset_Cleaned_Ready.xlsx | 325 | 244 | 0.7507692 | 0 | 1605 | 0 | 0 | 0 | 0 | 0 | 0 | 0 | 0 | 0 | 0 | 0 | 0 | 0 | 0 | 0 | 0 | 0 | 0 | 0 | 19.65 | 0 | 0 | 0 | 0 | 0 | 276.2432 | 1628.215 | 56.819 | 0 | 0 | 0 | 0 | 1605
Global_Mix_826 | Dataset_General | Chinese_Dataset_Cleaned_Ready.xlsx | 402 | 265 | 0.659204 | 0 | 1533 | 0 | 0 | 0 | 0 | 0 | 0 | 0 | 0 | 0 | 0 | 0 | 0 | 0 | 0 | 0 | 0 | 0 | 0 | 0 | 25.8 | 0 | 0 | 0 | 0 | 0 | 339.8715 | 1976.439 | 63.46 | 0 | 0 | 0 | 0 | 1533
Global_Mix_827 | Dataset_General | Chinese_Dataset_Cleaned_Ready.xlsx | 881 | 317 | 0.3598184 | 0 | 950 | 0 | 0 | 0 | 0 | 0 | 0 | 0 | 0 | 0 | 0 | 0 | 0 | 0 | 0 | 0 | 0 | 0 | 0 | 0 | 37.75 | 0 | 0 | 0 | 0 | 0 | 735.1251 | 4131.45 | 102.667 | 0 | 0 | 0 | 0 | 950
Global_Mix_830 | Dataset_General | Chinese_Dataset_Cleaned_Ready.xlsx | 857 | 386 | 0.4504084 | 0 | 857 | 0 | 0 | 0 | 0 | 0 | 0 | 0 | 0 | 0 | 0 | 0 | 0 | 0 | 0 | 0 | 6 | 0 | 0 | 0 | 38.3 | 0 | 0 | 0 | 0 | 0 | 725.6538 | 4313.331 | 110.941 | 0 | 0 | 0 | 0 | 857
Global_Mix_831 | Dataset_General | Chinese_Dataset_Cleaned_Ready.xlsx | 857 | 386 | 0.4504084 | 0 | 857 | 0 | 0 | 0 | 0 | 0 | 0 | 0 | 0 | 0 | 0 | 0 | 0 | 0 | 0 | 0 | 6.86 | 0 | 0 | 0 | 39.8 | 0 | 0 | 0 | 0 | 0 | 727.2018 | 4356.331 | 112.661 | 0 | 0 | 0 | 0 | 857
Global_Mix_833 | Dataset_General | Chinese_Dataset_Cleaned_Ready.xlsx | 284 | 270 | 0.9507042 | 0 | 1598 | 0 | 0 | 0 | 0 | 0 | 0 | 0 | 0 | 0 | 0 | 0 | 0 | 0 | 0 | 0 | 0 | 0 | 0 | 0 | 12.3 | 0 | 0 | 0 | 0 | 0 | 242.193 | 1439.034 | 52.64 | 0 | 0 | 0 | 0 | 1598
Global_Mix_835 | Dataset_General | Chinese_Dataset_Cleaned_Ready.xlsx | 280 | 250 | 0.8928571 | 0 | 1708 | 0 | 0 | 0 | 0 | 0 | 0 | 0 | 0 | 0 | 0 | 0 | 0 | 0 | 0 | 0 | 0 | 0 | 0 | 0 | 17.8 | 0 | 0 | 0 | 0 | 0 | 239.307 | 1429.764 | 53.87 | 0 | 0 | 0 | 0 | 1708
Global_Mix_836 | Dataset_General | Chinese_Dataset_Cleaned_Ready.xlsx | 473 | 300 | 0.6342495 | 0 | 1708 | 0 | 0 | 0 | 0 | 0 | 0 | 0 | 0 | 0 | 0 | 0 | 0 | 0 | 0 | 0 | 0 | 0 | 0 | 0 | 39.63333333 | 0 | 0 | 0 | 0 | 0 | 399.512 | 2317.564 | 73.22 | 0 | 0 | 0 | 0 | 1708
Global_Mix_837 | Dataset_General | Chinese_Dataset_Cleaned_Ready.xlsx | 250 | 220 | 0.88 | 0 | 1600 | 0 | 0 | 0 | 0 | 0 | 0 | 0 | 0 | 0 | 0 | 0 | 0 | 0 | 0 | 0 | 0 | 0 | 0 | 0 | 11.6 | 0 | 0 | 0 | 0 | 0 | 213.966 | 1282.8 | 49.22 | 0 | 0 | 0 | 0 | 1600
Global_Mix_838 | Dataset_General | Chinese_Dataset_Cleaned_Ready.xlsx | 280 | 220 | 0.7857143 | 0 | 1600 | 0 | 0 | 0 | 0 | 0 | 0 | 0 | 0 | 0 | 0 | 0 | 0 | 0 | 0 | 0 | 0 | 0 | 0 | 0 | 13.4 | 0 | 0 | 0 | 0 | 0 | 238.866 | 1420.8 | 52.22 | 0 | 0 | 0 | 0 | 1600
Global_Mix_839 | Dataset_General | Chinese_Dataset_Cleaned_Ready.xlsx | 338 | 270 | 0.7988166 | 0 | 1600 | 0 | 0 | 0 | 0 | 0 | 0 | 0 | 0 | 0 | 0 | 0 | 0 | 0 | 0 | 0 | 0 | 0 | 0 | 0 | 22 | 0 | 0 | 0 | 0 | 0 | 287.021 | 1687.6 | 58.07 | 0 | 0 | 0 | 0 | 1600
Global_Mix_840 | Dataset_General | Chinese_Dataset_Cleaned_Ready.xlsx | 440 | 295 | 0.6704545 | 0 | 1600 | 0 | 0 | 0 | 0 | 0 | 0 | 0 | 0 | 0 | 0 | 0 | 0 | 0 | 0 | 0 | 0 | 0 | 0 | 0 | 25.4 | 0 | 0 | 0 | 0 | 0 | 371.6885 | 2156.8 | 68.295 | 0 | 0 | 0 | 0 | 1600
Global_Mix_841 | Dataset_General | Chinese_Dataset_Cleaned_Ready.xlsx | 704 | 380 | 0.5397727 | 0 | 1600 | 0 | 0 | 0 | 0 | 0 | 0 | 0 | 0 | 0 | 0 | 0 | 0 | 0 | 0 | 0 | 0 | 0 | 0 | 0 | 38 | 0 | 0 | 0 | 0 | 0 | 590.834 | 3371.2 | 94.78 | 0 | 0 | 0 | 0 | 1600
Global_Mix_842 | Dataset_General | Chinese_Dataset_Cleaned_Ready.xlsx | 230 | 190 | 0.826087 | 0 | 1600 | 0 | 0 | 0 | 0 | 0 | 0 | 0 | 0 | 0 | 0 | 0 | 0 | 0 | 0 | 0 | 0 | 0 | 0 | 0 | 11.2 | 0 | 0 | 0 | 0 | 0 | 197.357 | 1190.8 | 47.19 | 0 | 0 | 0 | 0 | 1600
Global_Mix_843 | Dataset_General | Chinese_Dataset_Cleaned_Ready.xlsx | 724 | 297 | 0.410221 | 0 | 1179 | 0 | 0 | 0 | 0 | 0 | 0 | 0 | 0 | 0 | 0 | 0 | 0 | 0 | 0 | 0 | 0 | 0 | 0 | 0 | 41.1 | 0 | 0 | 0 | 0 | 0 | 605.7251 | 3428.257 | 90.382 | 0 | 0 | 0 | 0 | 1179
Global_Mix_844 | Dataset_General | Chinese_Dataset_Cleaned_Ready.xlsx | 700 | 320 | 0.4571429 | 0 | 1180 | 0 | 0 | 0 | 0 | 0 | 0 | 0 | 0 | 0 | 0 | 0 | 0 | 0 | 0 | 0 | 0 | 0 | 0 | 0 | 41.8 | 0 | 0 | 0 | 0 | 0 | 585.816 | 3317.94 | 88.02 | 0 | 0 | 0 | 0 | 1180
Global_Mix_845 | Dataset_General | Chinese_Dataset_Cleaned_Ready.xlsx | 300 | 250 | 0.8333333 | 0 | 1542 | 0 | 0 | 0 | 0 | 0 | 0 | 0 | 0 | 0 | 0 | 0 | 0 | 0 | 0 | 0 | 0 | 0 | 0 | 0 | 14.6 | 0 | 0 | 0 | 0 | 0 | 255.243 | 1507.986 | 53.38 | 0 | 0 | 0 | 0 | 1542
Global_Mix_846 | Dataset_General | Chinese_Dataset_Cleaned_Ready.xlsx | 270 | 245 | 0.9074074 | 0 | 1542 | 0 | 0 | 0 | 0 | 0 | 0 | 0 | 0 | 0 | 0 | 0 | 0 | 0 | 0 | 0 | 0 | 0 | 0 | 0 | 12.4 | 0 | 0 | 0 | 0 | 0 | 230.3415 | 1369.986 | 50.375 | 0 | 0 | 0 | 0 | 1542
Global_Mix_1579 | Dataset_Basalt | BFRC_Dataset_Cleaned_Ready.xlsx | 400 | 112 | 0.28 | 1221 | 688 | 0 | 0 | 0 | 0 | 0 | 30 | 0 | 0 | 0 | 0 | 0 | 0 | 0 | 3 | 0 | 8 | 0 | 0 | 0 | 61 | 0 | 0 | 0 | 0 | 0 | 354.3696 | 2401.447 | 86.247 | 0 | 0 | 0 | 0 | 1909
Global_Mix_1580 | Dataset_Basalt | BFRC_Dataset_Cleaned_Ready.xlsx | 400 | 112 | 0.28 | 1221 | 688 | 0 | 0 | 0 | 0 | 0 | 30 | 0 | 0 | 0 | 0 | 0 | 0.05 | 0 | 3 | 0 | 8 | 0 | 0 | 0 | 61.5 | 0 | 0 | 0 | 0 | 0 | 354.3696 | 2401.447 | 86.247 | 0 | 0 | 0 | 0 | 1909
Global_Mix_1581 | Dataset_Basalt | BFRC_Dataset_Cleaned_Ready.xlsx | 400 | 112 | 0.28 | 1221 | 688 | 0 | 0 | 0 | 0 | 0 | 30 | 0 | 0 | 0 | 0 | 0 | 0.1 | 0 | 3 | 0 | 8 | 0 | 0 | 0 | 65.8 | 0 | 0 | 0 | 0 | 0 | 354.3696 | 2401.447 | 86.247 | 0 | 0 | 0 | 0 | 1909
Global_Mix_1582 | Dataset_Basalt | BFRC_Dataset_Cleaned_Ready.xlsx | 400 | 112 | 0.28 | 1221 | 688 | 0 | 0 | 0 | 0 | 0 | 30 | 0 | 0 | 0 | 0 | 0 | 0.15 | 0 | 3 | 0 | 8 | 0 | 0 | 0 | 67.5 | 0 | 0 | 0 | 0 | 0 | 354.3696 | 2401.447 | 86.247 | 0 | 0 | 0 | 0 | 1909
Global_Mix_1583 | Dataset_Basalt | BFRC_Dataset_Cleaned_Ready.xlsx | 390 | 175 | 0.4487179 | 642.25 | 1193.66 | 0 | 0 | 0 | 0 | 0 | 0 | 0 | 0 | 0 | 0 | 0 | 0 | 0 | 3 | 0 | 0 | 0 | 0 | 0 | 47.8 | 0 | 0 | 0 | 0 | 0 | 331.09614 | 1946.38053 | 66.71365 | 0 | 0 | 0 | 0 | 1835.91
Global_Mix_1584 | Dataset_Basalt | BFRC_Dataset_Cleaned_Ready.xlsx | 390 | 175 | 0.4487179 | 642.25 | 1193.66 | 0 | 0 | 0 | 0 | 0 | 0 | 0 | 0 | 0 | 0 | 0 | 0.075 | 0 | 3 | 0 | 0 | 0 | 0 | 0 | 44.1 | 0 | 0 | 0 | 0 | 0 | 331.09614 | 1946.38053 | 66.71365 | 0 | 0 | 0 | 0 | 1835.91
Global_Mix_1585 | Dataset_Basalt | BFRC_Dataset_Cleaned_Ready.xlsx | 390 | 175 | 0.4487179 | 642.25 | 1193.66 | 0 | 0 | 0 | 0 | 0 | 0 | 0 | 0 | 0 | 0 | 0 | 0.15 | 0 | 3 | 0 | 0 | 0 | 0 | 0 | 47.4 | 0 | 0 | 0 | 0 | 0 | 331.09614 | 1946.38053 | 66.71365 | 0 | 0 | 0 | 0 | 1835.91
Global_Mix_1586 | Dataset_Basalt | BFRC_Dataset_Cleaned_Ready.xlsx | 390 | 175 | 0.4487179 | 642.25 | 1193.66 | 0 | 0 | 0 | 0 | 0 | 0 | 0 | 0 | 0 | 0 | 0 | 0.225 | 0 | 3 | 0 | 0 | 0 | 0 | 0 | 50.1 | 0 | 0 | 0 | 0 | 0 | 331.09614 | 1946.38053 | 66.71365 | 0 | 0 | 0 | 0 | 1835.91
Global_Mix_1587 | Dataset_Basalt | BFRC_Dataset_Cleaned_Ready.xlsx | 450 | 207 | 0.46 | 1150 | 670 | 0 | 0 | 0 | 0 | 0 | 0 | 0 | 0 | 0 | 0 | 0 | 0 | 0 | 3 | 0 | 0 | 0 | 0 | 0 | 50.17 | 0 | 0 | 0 | 0 | 0 | 380.8421 | 2221.06 | 72.507 | 0 | 0 | 0 | 0 | 1820
Global_Mix_1588 | Dataset_Basalt | BFRC_Dataset_Cleaned_Ready.xlsx | 450 | 207 | 0.46 | 1150 | 670 | 0 | 0 | 0 | 0 | 0 | 0 | 0 | 0 | 0 | 0 | 0 | 0.05 | 0 | 3 | 0 | 0 | 0 | 0 | 0 | 50.87 | 0 | 0 | 0 | 0 | 0 | 380.8421 | 2221.06 | 72.507 | 0 | 0 | 0 | 0 | 1820
Global_Mix_1589 | Dataset_Basalt | BFRC_Dataset_Cleaned_Ready.xlsx | 450 | 207 | 0.46 | 1150 | 670 | 0 | 0 | 0 | 0 | 0 | 0 | 0 | 0 | 0 | 0 | 0 | 0.1 | 0 | 3 | 0 | 0 | 0 | 0 | 0 | 52.65 | 0 | 0 | 0 | 0 | 0 | 380.8421 | 2221.06 | 72.507 | 0 | 0 | 0 | 0 | 1820
Global_Mix_1590 | Dataset_Basalt | BFRC_Dataset_Cleaned_Ready.xlsx | 450 | 207 | 0.46 | 1150 | 670 | 0 | 0 | 0 | 0 | 0 | 0 | 0 | 0 | 0 | 0 | 0 | 0.15 | 0 | 3 | 0 | 0 | 0 | 0 | 0 | 50.42 | 0 | 0 | 0 | 0 | 0 | 380.8421 | 2221.06 | 72.507 | 0 | 0 | 0 | 0 | 1820
Global_Mix_1591 | Dataset_Basalt | BFRC_Dataset_Cleaned_Ready.xlsx | 450 | 207 | 0.46 | 1150 | 670 | 0 | 0 | 0 | 0 | 0 | 0 | 0 | 0 | 0 | 0 | 0 | 0.2 | 0 | 3 | 0 | 0 | 0 | 0 | 0 | 48.32 | 0 | 0 | 0 | 0 | 0 | 380.8421 | 2221.06 | 72.507 | 0 | 0 | 0 | 0 | 1820
Global_Mix_1592 | Dataset_Basalt | BFRC_Dataset_Cleaned_Ready.xlsx | 450 | 207 | 0.46 | 1150 | 670 | 0 | 0 | 0 | 0 | 0 | 0 | 0 | 0 | 0 | 0 | 0 | 0.25 | 0 | 3 | 0 | 0 | 0 | 0 | 0 | 47.56 | 0 | 0 | 0 | 0 | 0 | 380.8421 | 2221.06 | 72.507 | 0 | 0 | 0 | 0 | 1820
Global_Mix_1593 | Dataset_Basalt | BFRC_Dataset_Cleaned_Ready.xlsx | 450 | 207 | 0.46 | 1150 | 670 | 0 | 0 | 0 | 0 | 0 | 0 | 0 | 0 | 0 | 0 | 0 | 0.3 | 0 | 3 | 0 | 0 | 0 | 0 | 0 | 46.31 | 0 | 0 | 0 | 0 | 0 | 380.8421 | 2221.06 | 72.507 | 0 | 0 | 0 | 0 | 1820
Global_Mix_1594 | Dataset_Basalt | BFRC_Dataset_Cleaned_Ready.xlsx | 420 | 160 | 0.3809524 | 1188.6 | 684.6 | 0 | 0 | 0 | 0 | 0 | 0 | 0 | 0 | 0 | 0 | 0 | 0 | 0 | 3 | 0 | 4.2 | 0 | 0 | 0 | 48.1 | 0 | 0 | 0 | 0 | 0 | 363.7008 | 2297.4756 | 78.658 | 0 | 0 | 0 | 0 | 1873.2
Global_Mix_1595 | Dataset_Basalt | BFRC_Dataset_Cleaned_Ready.xlsx | 420 | 160 | 0.3809524 | 1188.6 | 684.6 | 0 | 0 | 0 | 0 | 0 | 0 | 0 | 0 | 0 | 0 | 0 | 0.05 | 0 | 3 | 0 | 4.2 | 0 | 0 | 0 | 49.3 | 0 | 0 | 0 | 0 | 0 | 363.7008 | 2297.4756 | 78.658 | 0 | 0 | 0 | 0 | 1873.2
Global_Mix_1596 | Dataset_Basalt | BFRC_Dataset_Cleaned_Ready.xlsx | 420 | 160 | 0.3809524 | 1188.6 | 684.6 | 0 | 0 | 0 | 0 | 0 | 0 | 0 | 0 | 0 | 0 | 0 | 0.1 | 0 | 3 | 0 | 4.2 | 0 | 0 | 0 | 46.2 | 0 | 0 | 0 | 0 | 0 | 363.7008 | 2297.4756 | 78.658 | 0 | 0 | 0 | 0 | 1873.2
Global_Mix_1597 | Dataset_Basalt | BFRC_Dataset_Cleaned_Ready.xlsx | 420 | 160 | 0.3809524 | 1188.6 | 684.6 | 0 | 0 | 0 | 0 | 0 | 0 | 0 | 0 | 0 | 0 | 0 | 0.15 | 0 | 3 | 0 | 4.2 | 0 | 0 | 0 | 48.6 | 0 | 0 | 0 | 0 | 0 | 363.7008 | 2297.4756 | 78.658 | 0 | 0 | 0 | 0 | 1873.2
Global_Mix_1598 | Dataset_Basalt | BFRC_Dataset_Cleaned_Ready.xlsx | 420 | 160 | 0.3809524 | 1188.6 | 684.6 | 0 | 0 | 0 | 0 | 0 | 0 | 0 | 0 | 0 | 0 | 0 | 0.1 | 0 | 3 | 0 | 4.2 | 0 | 0 | 0 | 51.6 | 0 | 0 | 0 | 0 | 0 | 363.7008 | 2297.4756 | 78.658 | 0 | 0 | 0 | 0 | 1873.2
Global_Mix_1599 | Dataset_Basalt | BFRC_Dataset_Cleaned_Ready.xlsx | 378 | 160 | 0.4232804 | 1188.6 | 684.6 | 0 | 0 | 0 | 0 | 0 | 42 | 0 | 0 | 0 | 0 | 0 | 0.1 | 0 | 3 | 0 | 4.2 | 0 | 0 | 0 | 52.2 | 0 | 0 | 0 | 0 | 0 | 329.2608 | 2108.4756 | 76.558 | 0 | 0 | 0 | 0 | 1873.2
Global_Mix_1600 | Dataset_Basalt | BFRC_Dataset_Cleaned_Ready.xlsx | 336 | 160 | 0.4761905 | 1188.6 | 684.6 | 0 | 0 | 0 | 0 | 0 | 84 | 0 | 0 | 0 | 0 | 0 | 0.1 | 0 | 3 | 0 | 4.2 | 0 | 0 | 0 | 50.3 | 0 | 0 | 0 | 0 | 0 | 294.8208 | 1919.4756 | 74.458 | 0 | 0 | 0 | 0 | 1873.2
Global_Mix_1601 | Dataset_Basalt | BFRC_Dataset_Cleaned_Ready.xlsx | 294 | 160 | 0.5442177 | 1188.6 | 684.6 | 0 | 0 | 0 | 0 | 0 | 126 | 0 | 0 | 0 | 0 | 0 | 0.1 | 0 | 3 | 0 | 4.2 | 0 | 0 | 0 | 44.1 | 0 | 0 | 0 | 0 | 0 | 260.3808 | 1730.4756 | 72.358 | 0 | 0 | 0 | 0 | 1873.2
Global_Mix_1602 | Dataset_Basalt | BFRC_Dataset_Cleaned_Ready.xlsx | 252 | 160 | 0.6349206 | 1188.6 | 684.6 | 0 | 0 | 0 | 0 | 0 | 168 | 0 | 0 | 0 | 0 | 0 | 0.1 | 0 | 3 | 0 | 4.2 | 0 | 0 | 0 | 37.2 | 0 | 0 | 0 | 0 | 0 | 225.9408 | 1541.4756 | 70.258 | 0 | 0 | 0 | 0 | 1873.2
Global_Mix_1603 | Dataset_Basalt | BFRC_Dataset_Cleaned_Ready.xlsx | 300 | 144 | 0.48 | 1184 | 672 | 0 | 0 | 0 | 0 | 0 | 100 | 0 | 0 | 0 | 0 | 0 | 0 | 0 | 3 | 0 | 3 | 0 | 0 | 0 | 59.3 | 0 | 0 | 0 | 0 | 0 | 262.8672 | 1694.048 | 68.984 | 0 | 0 | 0 | 0 | 1856
Global_Mix_1604 | Dataset_Basalt | BFRC_Dataset_Cleaned_Ready.xlsx | 300 | 144 | 0.48 | 1184 | 672 | 0 | 0 | 0 | 0 | 0 | 100 | 0 | 0 | 0 | 0 | 0 | 0.1 | 0 | 3 | 0 | 3 | 0 | 0 | 0 | 60.3 | 0 | 0 | 0 | 0 | 0 | 262.8672 | 1694.048 | 68.984 | 0 | 0 | 0 | 0 | 1856
Global_Mix_1605 | Dataset_Basalt | BFRC_Dataset_Cleaned_Ready.xlsx | 300 | 144 | 0.48 | 1184 | 672 | 0 | 0 | 0 | 0 | 0 | 100 | 0 | 0 | 0 | 0 | 0 | 0.2 | 0 | 3 | 0 | 3 | 0 | 0 | 0 | 59.9 | 0 | 0 | 0 | 0 | 0 | 262.8672 | 1694.048 | 68.984 | 0 | 0 | 0 | 0 | 1856
Global_Mix_1606 | Dataset_Basalt | BFRC_Dataset_Cleaned_Ready.xlsx | 300 | 144 | 0.48 | 1184 | 672 | 0 | 0 | 0 | 0 | 0 | 100 | 0 | 0 | 0 | 0 | 0 | 0.3 | 0 | 3 | 0 | 3 | 0 | 0 | 0 | 51.6 | 0 | 0 | 0 | 0 | 0 | 262.8672 | 1694.048 | 68.984 | 0 | 0 | 0 | 0 | 1856
Global_Mix_1607 | Dataset_Basalt | BFRC_Dataset_Cleaned_Ready.xlsx | 217 | 125 | 0.5760369 | 1288 | 693 | 0 | 0 | 0 | 0 | 0 | 54 | 0 | 0 | 0 | 0 | 0 | 0 | 0 | 3 | 0 | 2.71 | 0 | 0 | 0 | 29.9 | 0 | 0 | 0 | 0 | 0 | 193.4895 | 1303.523 | 59.66 | 0 | 0 | 0 | 0 | 1981
Global_Mix_1608 | Dataset_Basalt | BFRC_Dataset_Cleaned_Ready.xlsx | 217 | 125 | 0.5760369 | 1286 | 692 | 0 | 0 | 0 | 0 | 0 | 54 | 0 | 0 | 0 | 0 | 0 | 0.1 | 0 | 3 | 0 | 2.71 | 0 | 0 | 0 | 31.4 | 0 | 0 | 0 | 0 | 0 | 193.4775 | 1303.274 | 59.615 | 0 | 0 | 0 | 0 | 1978
Global_Mix_1609 | Dataset_Basalt | BFRC_Dataset_Cleaned_Ready.xlsx | 217 | 125 | 0.5760369 | 1284 | 691.5 | 0 | 0 | 0 | 0 | 0 | 54 | 0 | 0 | 0 | 0 | 0 | 0.2 | 0 | 3 | 0 | 2.71 | 0 | 0 | 0 | 33.4 | 0 | 0 | 0 | 0 | 0 | 193.4675 | 1303.0665 | 59.5775 | 0 | 0 | 0 | 0 | 1975.5
Global_Mix_1610 | Dataset_Basalt | BFRC_Dataset_Cleaned_Ready.xlsx | 217 | 125 | 0.5760369 | 1282 | 690.6 | 0 | 0 | 0 | 0 | 0 | 54 | 0 | 0 | 0 | 0 | 0 | 0.3 | 0 | 3 | 0 | 2.71 | 0 | 0 | 0 | 37.2 | 0 | 0 | 0 | 0 | 0 | 193.4559 | 1302.8258 | 59.534 | 0 | 0 | 0 | 0 | 1972.6
Global_Mix_1611 | Dataset_Basalt | BFRC_Dataset_Cleaned_Ready.xlsx | 217 | 125 | 0.5760369 | 1280 | 689.6 | 0 | 0 | 0 | 0 | 0 | 54 | 0 | 0 | 0 | 0 | 0 | 0.4 | 0 | 3 | 0 | 2.71 | 0 | 0 | 0 | 35.9 | 0 | 0 | 0 | 0 | 0 | 193.4439 | 1302.5768 | 59.489 | 0 | 0 | 0 | 0 | 1969.6
Global_Mix_1612 | Dataset_Basalt | BFRC_Dataset_Cleaned_Ready.xlsx | 217 | 125 | 0.5760369 | 1278 | 688.7 | 0 | 0 | 0 | 0 | 0 | 54 | 0 | 0 | 0 | 0 | 0 | 0.5 | 0 | 3 | 0 | 2.71 | 0 | 0 | 0 | 33.9 | 0 | 0 | 0 | 0 | 0 | 193.4323 | 1302.3361 | 59.4455 | 0 | 0 | 0 | 0 | 1966.7
Global_Mix_1613 | Dataset_Basalt | BFRC_Dataset_Cleaned_Ready.xlsx | 217 | 125 | 0.5760369 | 1286 | 692 | 0 | 0 | 0 | 0 | 0 | 54 | 0 | 0 | 0 | 0 | 0 | 0.1 | 0 | 3 | 0 | 2.71 | 0 | 0 | 0 | 30.5 | 0 | 0 | 0 | 0 | 0 | 193.4775 | 1303.274 | 59.615 | 0 | 0 | 0 | 0 | 1978
Global_Mix_1614 | Dataset_Basalt | BFRC_Dataset_Cleaned_Ready.xlsx | 217 | 125 | 0.5760369 | 1284 | 691.5 | 0 | 0 | 0 | 0 | 0 | 54 | 0 | 0 | 0 | 0 | 0 | 0.2 | 0 | 3 | 0 | 2.71 | 0 | 0 | 0 | 32.4 | 0 | 0 | 0 | 0 | 0 | 193.4675 | 1303.0665 | 59.5775 | 0 | 0 | 0 | 0 | 1975.5
Global_Mix_1615 | Dataset_Basalt | BFRC_Dataset_Cleaned_Ready.xlsx | 217 | 125 | 0.5760369 | 1282 | 690.6 | 0 | 0 | 0 | 0 | 0 | 54 | 0 | 0 | 0 | 0 | 0 | 0.3 | 0 | 3 | 0 | 2.71 | 0 | 0 | 0 | 33.5 | 0 | 0 | 0 | 0 | 0 | 193.4559 | 1302.8258 | 59.534 | 0 | 0 | 0 | 0 | 1972.6
Global_Mix_1616 | Dataset_Basalt | BFRC_Dataset_Cleaned_Ready.xlsx | 217 | 125 | 0.5760369 | 1280 | 689.6 | 0 | 0 | 0 | 0 | 0 | 54 | 0 | 0 | 0 | 0 | 0 | 0.4 | 0 | 3 | 0 | 2.71 | 0 | 0 | 0 | 26.8 | 0 | 0 | 0 | 0 | 0 | 193.4439 | 1302.5768 | 59.489 | 0 | 0 | 0 | 0 | 1969.6
Global_Mix_1617 | Dataset_Basalt | BFRC_Dataset_Cleaned_Ready.xlsx | 217 | 125 | 0.5760369 | 1278 | 688.7 | 0 | 0 | 0 | 0 | 0 | 54 | 0 | 0 | 0 | 0 | 0 | 0.5 | 0 | 3 | 0 | 2.71 | 0 | 0 | 0 | 25.5 | 0 | 0 | 0 | 0 | 0 | 193.4323 | 1302.3361 | 59.4455 | 0 | 0 | 0 | 0 | 1966.7
Global_Mix_1618 | Dataset_Basalt | BFRC_Dataset_Cleaned_Ready.xlsx | 400 | 220 | 0.55 | 512 | 762 | 0 | 0 | 0 | 0 | 0 | 0 | 0 | 0 | 0 | 0 | 0 | 0 | 0 | 3 | 0 | 0 | 0 | 0 | 0 | 36.3 | 0 | 0 | 0 | 0 | 0 | 337.162 | 1945.742 | 59.33 | 0 | 0 | 0 | 0 | 1274
Global_Mix_1619 | Dataset_Basalt | BFRC_Dataset_Cleaned_Ready.xlsx | 400 | 220 | 0.55 | 512 | 762 | 0 | 0 | 0 | 0 | 0 | 0 | 0 | 0 | 0 | 0 | 0 | 0.05 | 0 | 3 | 0 | 0 | 0 | 0 | 0 | 39.2 | 0 | 0 | 0 | 0 | 0 | 337.162 | 1945.742 | 59.33 | 0 | 0 | 0 | 0 | 1274
Global_Mix_1620 | Dataset_Basalt | BFRC_Dataset_Cleaned_Ready.xlsx | 400 | 220 | 0.55 | 512 | 762 | 0 | 0 | 0 | 0 | 0 | 0 | 0 | 0 | 0 | 0 | 0 | 0.1 | 0 | 3 | 0 | 2 | 0 | 0 | 0 | 40.4 | 0 | 0 | 0 | 0 | 0 | 340.762 | 2045.742 | 63.33 | 0 | 0 | 0 | 0 | 1274
Global_Mix_1621 | Dataset_Basalt | BFRC_Dataset_Cleaned_Ready.xlsx | 400 | 220 | 0.55 | 512 | 762 | 0 | 0 | 0 | 0 | 0 | 0 | 0 | 0 | 0 | 0 | 0 | 0.15 | 0 | 3 | 0 | 2 | 0 | 0 | 0 | 41.4 | 0 | 0 | 0 | 0 | 0 | 340.762 | 2045.742 | 63.33 | 0 | 0 | 0 | 0 | 1274
Global_Mix_1622 | Dataset_Basalt | BFRC_Dataset_Cleaned_Ready.xlsx | 400 | 220 | 0.55 | 512 | 762 | 0 | 0 | 0 | 0 | 0 | 0 | 0 | 0 | 0 | 0 | 0 | 0.2 | 0 | 3 | 0 | 4 | 0 | 0 | 0 | 41.9 | 0 | 0 | 0 | 0 | 0 | 344.362 | 2145.742 | 67.33 | 0 | 0 | 0 | 0 | 1274
Global_Mix_1623 | Dataset_Basalt | BFRC_Dataset_Cleaned_Ready.xlsx | 400 | 220 | 0.55 | 512 | 762 | 0 | 0 | 0 | 0 | 0 | 0 | 0 | 0 | 0 | 0 | 0 | 0.25 | 0 | 3 | 0 | 4 | 0 | 0 | 0 | 39.4 | 0 | 0 | 0 | 0 | 0 | 344.362 | 2145.742 | 67.33 | 0 | 0 | 0 | 0 | 1274
Global_Mix_1624 | Dataset_Basalt | BFRC_Dataset_Cleaned_Ready.xlsx | 340 | 153 | 0.45 | 1540 | 610 | 0 | 0 | 0 | 0 | 0 | 0 | 0 | 0 | 0 | 0 | 0 | 0 | 0 | 3 | 0 | 2.9 | 0 | 0 | 0 | 47.6 | 0 | 0 | 0 | 0 | 0 | 296.0659 | 1887.45 | 72.203 | 0 | 0 | 0 | 0 | 2150
Global_Mix_1625 | Dataset_Basalt | BFRC_Dataset_Cleaned_Ready.xlsx | 340 | 153 | 0.45 | 1540 | 610 | 0 | 0 | 0 | 0 | 0 | 0 | 0 | 0 | 0 | 0 | 0 | 0.06 | 0 | 3 | 0 | 2.9 | 0 | 0 | 0 | 49.4 | 0 | 0 | 0 | 0 | 0 | 296.0659 | 1887.45 | 72.203 | 0 | 0 | 0 | 0 | 2150
Global_Mix_1626 | Dataset_Basalt | BFRC_Dataset_Cleaned_Ready.xlsx | 340 | 153 | 0.45 | 1540 | 610 | 0 | 0 | 0 | 0 | 0 | 0 | 0 | 0 | 0 | 0 | 0 | 0.08 | 0 | 3 | 0 | 2.9 | 0 | 0 | 0 | 50.8 | 0 | 0 | 0 | 0 | 0 | 296.0659 | 1887.45 | 72.203 | 0 | 0 | 0 | 0 | 2150
Global_Mix_1627 | Dataset_Basalt | BFRC_Dataset_Cleaned_Ready.xlsx | 340 | 153 | 0.45 | 1540 | 610 | 0 | 0 | 0 | 0 | 0 | 0 | 0 | 0 | 0 | 0 | 0 | 0.1 | 0 | 3 | 0 | 2.9 | 0 | 0 | 0 | 52.4 | 0 | 0 | 0 | 0 | 0 | 296.0659 | 1887.45 | 72.203 | 0 | 0 | 0 | 0 | 2150
Global_Mix_1628 | Dataset_Basalt | BFRC_Dataset_Cleaned_Ready.xlsx | 340 | 153 | 0.45 | 1540 | 610 | 0 | 0 | 0 | 0 | 0 | 0 | 0 | 0 | 0 | 0 | 0 | 0.12 | 0 | 3 | 0 | 2.9 | 0 | 0 | 0 | 53.9 | 0 | 0 | 0 | 0 | 0 | 296.0659 | 1887.45 | 72.203 | 0 | 0 | 0 | 0 | 2150
Global_Mix_1629 | Dataset_Basalt | BFRC_Dataset_Cleaned_Ready.xlsx | 380 | 144.4 | 0.38 | 1312.92 | 562.68 | 0 | 0 | 0 | 0 | 0 | 0 | 0 | 0 | 0 | 0 | 0 | 0 | 0 | 3 | 0 | 3.8 | 0 | 0 | 0 | 62.04 | 0 | 0 | 0 | 0 | 0 | 329.78572 | 2093.6748 | 73.8784 | 0 | 0 | 0 | 0 | 1875.6
Global_Mix_1630 | Dataset_Basalt | BFRC_Dataset_Cleaned_Ready.xlsx | 380 | 144.4 | 0.38 | 1312.92 | 562.68 | 0 | 0 | 0 | 0 | 0 | 0 | 0 | 0 | 0 | 0 | 0 | 0.1 | 0 | 3 | 0 | 3.8 | 0 | 0 | 0 | 57.86 | 0 | 0 | 0 | 0 | 0 | 329.78572 | 2093.6748 | 73.8784 | 0 | 0 | 0 | 0 | 1875.6
Global_Mix_1631 | Dataset_Basalt | BFRC_Dataset_Cleaned_Ready.xlsx | 380 | 144.4 | 0.38 | 1312.92 | 562.68 | 0 | 0 | 0 | 0 | 0 | 0 | 0 | 0 | 0 | 0 | 0 | 0.2 | 0 | 3 | 0 | 3.8 | 0 | 0 | 0 | 57.86 | 0 | 0 | 0 | 0 | 0 | 329.78572 | 2093.6748 | 73.8784 | 0 | 0 | 0 | 0 | 1875.6
Global_Mix_1632 | Dataset_Basalt | BFRC_Dataset_Cleaned_Ready.xlsx | 380 | 144.4 | 0.38 | 1312.92 | 562.68 | 0 | 0 | 0 | 0 | 0 | 0 | 0 | 0 | 0 | 0 | 0 | 0.3 | 0 | 3 | 0 | 3.8 | 0 | 0 | 0 | 58.9 | 0 | 0 | 0 | 0 | 0 | 329.78572 | 2093.6748 | 73.8784 | 0 | 0 | 0 | 0 | 1875.6
Global_Mix_1633 | Dataset_Basalt | BFRC_Dataset_Cleaned_Ready.xlsx | 380 | 144.4 | 0.38 | 1312.92 | 562.68 | 0 | 0 | 0 | 0 | 0 | 0 | 0 | 0 | 0 | 0 | 0 | 0.4 | 0 | 3 | 0 | 3.8 | 0 | 0 | 0 | 60.52 | 0 | 0 | 0 | 0 | 0 | 329.78572 | 2093.6748 | 73.8784 | 0 | 0 | 0 | 0 | 1875.6
Global_Mix_1634 | Dataset_Basalt | BFRC_Dataset_Cleaned_Ready.xlsx | 380 | 159.6 | 0.42 | 1265.07 | 595.33 | 0 | 0 | 0 | 0 | 0 | 0 | 0 | 0 | 0 | 0 | 0 | 0 | 0 | 3 | 0 | 3.8 | 0 | 0 | 0 | 57 | 0 | 0 | 0 | 0 | 0 | 329.72948 | 2092.4132 | 73.6656 | 0 | 0 | 0 | 0 | 1860.4
Global_Mix_1635 | Dataset_Basalt | BFRC_Dataset_Cleaned_Ready.xlsx | 380 | 159.6 | 0.42 | 1265.07 | 595.33 | 0 | 0 | 0 | 0 | 0 | 0 | 0 | 0 | 0 | 0 | 0 | 0.1 | 0 | 3 | 0 | 3.8 | 0 | 0 | 0 | 57.29 | 0 | 0 | 0 | 0 | 0 | 329.72948 | 2092.4132 | 73.6656 | 0 | 0 | 0 | 0 | 1860.4
Global_Mix_1636 | Dataset_Basalt | BFRC_Dataset_Cleaned_Ready.xlsx | 380 | 159.6 | 0.42 | 1265.07 | 595.33 | 0 | 0 | 0 | 0 | 0 | 0 | 0 | 0 | 0 | 0 | 0 | 0.2 | 0 | 3 | 0 | 3.8 | 0 | 0 | 0 | 55.13 | 0 | 0 | 0 | 0 | 0 | 329.72948 | 2092.4132 | 73.6656 | 0 | 0 | 0 | 0 | 1860.4
Global_Mix_1637 | Dataset_Basalt | BFRC_Dataset_Cleaned_Ready.xlsx | 380 | 159.6 | 0.42 | 1265.07 | 595.33 | 0 | 0 | 0 | 0 | 0 | 0 | 0 | 0 | 0 | 0 | 0 | 0.3 | 0 | 3 | 0 | 3.8 | 0 | 0 | 0 | 51.87 | 0 | 0 | 0 | 0 | 0 | 329.72948 | 2092.4132 | 73.6656 | 0 | 0 | 0 | 0 | 1860.4
Global_Mix_1638 | Dataset_Basalt | BFRC_Dataset_Cleaned_Ready.xlsx | 380 | 159.6 | 0.42 | 1265.07 | 595.33 | 0 | 0 | 0 | 0 | 0 | 0 | 0 | 0 | 0 | 0 | 0 | 0.4 | 0 | 3 | 0 | 3.8 | 0 | 0 | 0 | 42.75 | 0 | 0 | 0 | 0 | 0 | 329.72948 | 2092.4132 | 73.6656 | 0 | 0 | 0 | 0 | 1860.4
Global_Mix_1639 | Dataset_Basalt | BFRC_Dataset_Cleaned_Ready.xlsx | 420 | 180 | 0.4285714 | 1060 | 760 | 0 | 0 | 0 | 0 | 0 | 0 | 0 | 0 | 0 | 0 | 0 | 0 | 0 | 3 | 0 | 3 | 0 | 0 | 0 | 60 | 0 | 0 | 0 | 0 | 0 | 361.334 | 2233.06 | 75.48 | 0 | 0 | 0 | 0 | 1820
Global_Mix_1640 | Dataset_Basalt | BFRC_Dataset_Cleaned_Ready.xlsx | 420 | 180 | 0.4285714 | 1060 | 760 | 0 | 0 | 0 | 0 | 0 | 0 | 0 | 0 | 0 | 0 | 0 | 0.02 | 0 | 3 | 0 | 3 | 0 | 0 | 0 | 62.7 | 0 | 0 | 0 | 0 | 0 | 361.334 | 2233.06 | 75.48 | 0 | 0 | 0 | 0 | 1820
Global_Mix_1641 | Dataset_Basalt | BFRC_Dataset_Cleaned_Ready.xlsx | 420 | 180 | 0.4285714 | 1060 | 760 | 0 | 0 | 0 | 0 | 0 | 0 | 0 | 0 | 0 | 0 | 0 | 0.04 | 0 | 3 | 0 | 3 | 0 | 0 | 0 | 63.2 | 0 | 0 | 0 | 0 | 0 | 361.334 | 2233.06 | 75.48 | 0 | 0 | 0 | 0 | 1820
Global_Mix_1642 | Dataset_Basalt | BFRC_Dataset_Cleaned_Ready.xlsx | 420 | 180 | 0.4285714 | 1060 | 760 | 0 | 0 | 0 | 0 | 0 | 0 | 0 | 0 | 0 | 0 | 0 | 0.06 | 0 | 3 | 0 | 3 | 0 | 0 | 0 | 64.9 | 0 | 0 | 0 | 0 | 0 | 361.334 | 2233.06 | 75.48 | 0 | 0 | 0 | 0 | 1820
Global_Mix_1643 | Dataset_Basalt | BFRC_Dataset_Cleaned_Ready.xlsx | 420 | 180 | 0.4285714 | 1060 | 760 | 0 | 0 | 0 | 0 | 0 | 0 | 0 | 0 | 0 | 0 | 0 | 0.08 | 0 | 3 | 0 | 3 | 0 | 0 | 0 | 66.5 | 0 | 0 | 0 | 0 | 0 | 361.334 | 2233.06 | 75.48 | 0 | 0 | 0 | 0 | 1820
Global_Mix_1644 | Dataset_Basalt | BFRC_Dataset_Cleaned_Ready.xlsx | 420 | 180 | 0.4285714 | 1060 | 760 | 0 | 0 | 0 | 0 | 0 | 0 | 0 | 0 | 0 | 0 | 0 | 0.1 | 0 | 3 | 0 | 3 | 0 | 0 | 0 | 58.5 | 0 | 0 | 0 | 0 | 0 | 361.334 | 2233.06 | 75.48 | 0 | 0 | 0 | 0 | 1820
Global_Mix_1645 | Dataset_Basalt | BFRC_Dataset_Cleaned_Ready.xlsx | 308 | 151 | 0.4902597 | 1298 | 614 | 0 | 0 | 0 | 0 | 0 | 0 | 0 | 0 | 0 | 0 | 0 | 0 | 0 | 3 | 0 | 0 | 0 | 0 | 0 | 25.44 | 0 | 0 | 0 | 0 | 0 | 263.3333 | 1575.496 | 59.631 | 0 | 0 | 0 | 0 | 1912
Global_Mix_1646 | Dataset_Basalt | BFRC_Dataset_Cleaned_Ready.xlsx | 308 | 151 | 0.4902597 | 1298 | 614 | 0 | 0 | 0 | 0 | 0 | 0 | 0 | 0 | 0 | 0 | 0 | 0.05 | 0 | 3 | 0 | 0 | 0 | 0 | 0 | 26.8 | 0 | 0 | 0 | 0 | 0 | 263.3333 | 1575.496 | 59.631 | 0 | 0 | 0 | 0 | 1912
Global_Mix_1647 | Dataset_Basalt | BFRC_Dataset_Cleaned_Ready.xlsx | 308 | 151 | 0.4902597 | 1298 | 614 | 0 | 0 | 0 | 0 | 0 | 0 | 0 | 0 | 0 | 0 | 0 | 0.06 | 0 | 3 | 0 | 0 | 0 | 0 | 0 | 26.83 | 0 | 0 | 0 | 0 | 0 | 263.3333 | 1575.496 | 59.631 | 0 | 0 | 0 | 0 | 1912
Global_Mix_1648 | Dataset_Basalt | BFRC_Dataset_Cleaned_Ready.xlsx | 308 | 151 | 0.4902597 | 1298 | 614 | 0 | 0 | 0 | 0 | 0 | 0 | 0 | 0 | 0 | 0 | 0 | 0.08 | 0 | 3 | 0 | 0 | 0 | 0 | 0 | 26.86 | 0 | 0 | 0 | 0 | 0 | 263.3333 | 1575.496 | 59.631 | 0 | 0 | 0 | 0 | 1912
Global_Mix_1649 | Dataset_Basalt | BFRC_Dataset_Cleaned_Ready.xlsx | 350 | 170 | 0.4857143 | 1047 | 794 | 0 | 0 | 0 | 0 | 0 | 80 | 0 | 0 | 0 | 0 | 0 | 0 | 0 | 3 | 0 | 3 | 0 | 0 | 0 | 52.3 | 0 | 0 | 0 | 0 | 0 | 304.115 | 1920.803 | 72.785 | 0 | 0 | 0 | 0 | 1841
Global_Mix_1650 | Dataset_Basalt | BFRC_Dataset_Cleaned_Ready.xlsx | 350 | 170 | 0.4857143 | 1047 | 794 | 0 | 0 | 0 | 0 | 0 | 80 | 0 | 0 | 0 | 0 | 0 | 0.1 | 0 | 3 | 0 | 3 | 0 | 0 | 0 | 53.5 | 0 | 0 | 0 | 0 | 0 | 304.115 | 1920.803 | 72.785 | 0 | 0 | 0 | 0 | 1841
Global_Mix_1651 | Dataset_Basalt | BFRC_Dataset_Cleaned_Ready.xlsx | 350 | 170 | 0.4857143 | 1047 | 794 | 0 | 0 | 0 | 0 | 0 | 80 | 0 | 0 | 0 | 0 | 0 | 0.2 | 0 | 3 | 0 | 3 | 0 | 0 | 0 | 50.8 | 0 | 0 | 0 | 0 | 0 | 304.115 | 1920.803 | 72.785 | 0 | 0 | 0 | 0 | 1841
Global_Mix_1652 | Dataset_Basalt | BFRC_Dataset_Cleaned_Ready.xlsx | 350 | 170 | 0.4857143 | 1047 | 794 | 0 | 0 | 0 | 0 | 0 | 80 | 0 | 0 | 0 | 0 | 0 | 0.3 | 0 | 3 | 0 | 3 | 0 | 0 | 0 | 50.3 | 0 | 0 | 0 | 0 | 0 | 304.115 | 1920.803 | 72.785 | 0 | 0 | 0 | 0 | 1841
Global_Mix_1653 | Dataset_Basalt | BFRC_Dataset_Cleaned_Ready.xlsx | 350 | 170 | 0.4857143 | 1047 | 794 | 0 | 0 | 0 | 0 | 0 | 80 | 0 | 0 | 0 | 0 | 0 | 0 | 0 | 3 | 0 | 3 | 0 | 0 | 0 | 52.3 | 0 | 0 | 0 | 0 | 0 | 304.115 | 1920.803 | 72.785 | 0 | 0 | 0 | 0 | 1841
Global_Mix_1654 | Dataset_Basalt | BFRC_Dataset_Cleaned_Ready.xlsx | 350 | 170 | 0.4857143 | 1047 | 794 | 0 | 0 | 0 | 0 | 0 | 80 | 0 | 0 | 0 | 0 | 0 | 0.1 | 0 | 3 | 0 | 3 | 0 | 0 | 0 | 55.7 | 0 | 0 | 0 | 0 | 0 | 304.115 | 1920.803 | 72.785 | 0 | 0 | 0 | 0 | 1841
Global_Mix_1655 | Dataset_Basalt | BFRC_Dataset_Cleaned_Ready.xlsx | 350 | 170 | 0.4857143 | 1047 | 794 | 0 | 0 | 0 | 0 | 0 | 80 | 0 | 0 | 0 | 0 | 0 | 0.2 | 0 | 3 | 0 | 3 | 0 | 0 | 0 | 51.7 | 0 | 0 | 0 | 0 | 0 | 304.115 | 1920.803 | 72.785 | 0 | 0 | 0 | 0 | 1841
Global_Mix_1656 | Dataset_Basalt | BFRC_Dataset_Cleaned_Ready.xlsx | 350 | 170 | 0.4857143 | 1047 | 794 | 0 | 0 | 0 | 0 | 0 | 80 | 0 | 0 | 0 | 0 | 0 | 0.3 | 0 | 3 | 0 | 3 | 0 | 0 | 0 | 45.5 | 0 | 0 | 0 | 0 | 0 | 304.115 | 1920.803 | 72.785 | 0 | 0 | 0 | 0 | 1841
Global_Mix_1657 | Dataset_Basalt | BFRC_Dataset_Cleaned_Ready.xlsx | 350 | 170 | 0.4857143 | 1047 | 794 | 0 | 0 | 0 | 0 | 0 | 80 | 0 | 0 | 0 | 0 | 0 | 0 | 0 | 3 | 0 | 3 | 0 | 0 | 0 | 52.3 | 0 | 0 | 0 | 0 | 0 | 304.115 | 1920.803 | 72.785 | 0 | 0 | 0 | 0 | 1841
Global_Mix_1658 | Dataset_Basalt | BFRC_Dataset_Cleaned_Ready.xlsx | 350 | 170 | 0.4857143 | 1047 | 794 | 0 | 0 | 0 | 0 | 0 | 80 | 0 | 0 | 0 | 0 | 0 | 0.1 | 0 | 3 | 0 | 3 | 0 | 0 | 0 | 53.8 | 0 | 0 | 0 | 0 | 0 | 304.115 | 1920.803 | 72.785 | 0 | 0 | 0 | 0 | 1841
Global_Mix_1659 | Dataset_Basalt | BFRC_Dataset_Cleaned_Ready.xlsx | 350 | 170 | 0.4857143 | 1047 | 794 | 0 | 0 | 0 | 0 | 0 | 80 | 0 | 0 | 0 | 0 | 0 | 0.2 | 0 | 3 | 0 | 3 | 0 | 0 | 0 | 50.3 | 0 | 0 | 0 | 0 | 0 | 304.115 | 1920.803 | 72.785 | 0 | 0 | 0 | 0 | 1841
Global_Mix_1660 | Dataset_Basalt | BFRC_Dataset_Cleaned_Ready.xlsx | 350 | 170 | 0.4857143 | 1047 | 794 | 0 | 0 | 0 | 0 | 0 | 80 | 0 | 0 | 0 | 0 | 0 | 0.3 | 0 | 3 | 0 | 3 | 0 | 0 | 0 | 48.9 | 0 | 0 | 0 | 0 | 0 | 304.115 | 1920.803 | 72.785 | 0 | 0 | 0 | 0 | 1841
Global_Mix_1661 | Dataset_Basalt | BFRC_Dataset_Cleaned_Ready.xlsx | 340 | 180 | 0.5294118 | 987 | 875 | 0 | 0 | 0 | 0 | 0 | 0 | 0 | 0 | 0 | 0 | 0 | 0 | 0 | 3 | 0 | 5 | 0 | 0 | 0 | 37.2 | 0 | 0 | 0 | 0 | 0 | 298.702 | 1968.546 | 72.11 | 0 | 0 | 0 | 0 | 1862
Global_Mix_1662 | Dataset_Basalt | BFRC_Dataset_Cleaned_Ready.xlsx | 340 | 180 | 0.5294118 | 987 | 875 | 0 | 0 | 0 | 0 | 0 | 0 | 0 | 0 | 0 | 0 | 0 | 0.05 | 0 | 3 | 0 | 5 | 0 | 0 | 0 | 34.3 | 0 | 0 | 0 | 0 | 0 | 298.702 | 1968.546 | 72.11 | 0 | 0 | 0 | 0 | 1862
Global_Mix_1663 | Dataset_Basalt | BFRC_Dataset_Cleaned_Ready.xlsx | 340 | 180 | 0.5294118 | 987 | 875 | 0 | 0 | 0 | 0 | 0 | 0 | 0 | 0 | 0 | 0 | 0 | 0.1 | 0 | 3 | 0 | 5 | 0 | 0 | 0 | 36.8 | 0 | 0 | 0 | 0 | 0 | 298.702 | 1968.546 | 72.11 | 0 | 0 | 0 | 0 | 1862
Global_Mix_1664 | Dataset_Basalt | BFRC_Dataset_Cleaned_Ready.xlsx | 340 | 180 | 0.5294118 | 987 | 875 | 0 | 0 | 0 | 0 | 0 | 0 | 0 | 0 | 0 | 0 | 0 | 0.1 | 0 | 3 | 0 | 5 | 0 | 0 | 0 | 37.1 | 0 | 0 | 0 | 0 | 0 | 298.702 | 1968.546 | 72.11 | 0 | 0 | 0 | 0 | 1862
Global_Mix_1665 | Dataset_Basalt | BFRC_Dataset_Cleaned_Ready.xlsx | 340 | 180 | 0.5294118 | 987 | 875 | 0 | 0 | 0 | 0 | 0 | 0 | 0 | 0 | 0 | 0 | 0 | 0.1 | 0 | 3 | 0 | 5 | 0 | 0 | 0 | 40 | 0 | 0 | 0 | 0 | 0 | 298.702 | 1968.546 | 72.11 | 0 | 0 | 0 | 0 | 1862
Global_Mix_1666 | Dataset_Basalt | BFRC_Dataset_Cleaned_Ready.xlsx | 340 | 180 | 0.5294118 | 987 | 875 | 0 | 0 | 0 | 0 | 0 | 0 | 0 | 0 | 0 | 0 | 0 | 0.12 | 0 | 3 | 0 | 5 | 0 | 0 | 0 | 36.7 | 0 | 0 | 0 | 0 | 0 | 298.702 | 1968.546 | 72.11 | 0 | 0 | 0 | 0 | 1862
Global_Mix_1667 | Dataset_Basalt | BFRC_Dataset_Cleaned_Ready.xlsx | 340 | 180 | 0.5294118 | 987 | 875 | 0 | 0 | 0 | 0 | 0 | 0 | 0 | 0 | 0 | 0 | 0 | 0.15 | 0 | 3 | 0 | 5 | 0 | 0 | 0 | 36.7 | 0 | 0 | 0 | 0 | 0 | 298.702 | 1968.546 | 72.11 | 0 | 0 | 0 | 0 | 1862
Global_Mix_1668 | Dataset_Basalt | BFRC_Dataset_Cleaned_Ready.xlsx | 300 | 215 | 0.7166667 | 1180 | 640 | 0 | 0 | 0 | 0 | 0 | 75 | 0 | 0 | 0 | 0 | 0 | 0 | 0 | 3 | 0 | 1.08 | 0 | 0 | 0 | 30.89 | 0 | 0 | 0 | 0 | 0 | 259.0385 | 1592.56 | 63.425 | 0 | 0 | 0 | 0 | 1820
Global_Mix_1669 | Dataset_Basalt | BFRC_Dataset_Cleaned_Ready.xlsx | 300 | 215 | 0.7166667 | 1180 | 640 | 0 | 0 | 0 | 0 | 0 | 75 | 0 | 0 | 0 | 0 | 0 | 0.36 | 0 | 3 | 0 | 1.08 | 0 | 0 | 0 | 28.45 | 0 | 0 | 0 | 0 | 0 | 259.0385 | 1592.56 | 63.425 | 0 | 0 | 0 | 0 | 1820
Global_Mix_1670 | Dataset_Basalt | BFRC_Dataset_Cleaned_Ready.xlsx | 300 | 215 | 0.7166667 | 1180 | 640 | 0 | 0 | 0 | 0 | 0 | 75 | 0 | 0 | 0 | 0 | 0 | 0.55 | 0 | 3 | 0 | 1.08 | 0 | 0 | 0 | 33.2 | 0 | 0 | 0 | 0 | 0 | 259.0385 | 1592.56 | 63.425 | 0 | 0 | 0 | 0 | 1820
Global_Mix_1671 | Dataset_Basalt | BFRC_Dataset_Cleaned_Ready.xlsx | 300 | 215 | 0.7166667 | 1180 | 640 | 0 | 0 | 0 | 0 | 0 | 75 | 0 | 0 | 0 | 0 | 0 | 0.73 | 0 | 3 | 0 | 1.08 | 0 | 0 | 0 | 29.38 | 0 | 0 | 0 | 0 | 0 | 259.0385 | 1592.56 | 63.425 | 0 | 0 | 0 | 0 | 1820
Global_Mix_1672 | Dataset_Basalt | BFRC_Dataset_Cleaned_Ready.xlsx | 300 | 215 | 0.7166667 | 1180 | 640 | 0 | 0 | 0 | 0 | 0 | 75 | 0 | 0 | 0 | 0 | 0 | 0 | 0 | 3 | 0 | 1.08 | 0 | 0 | 0 | 30.89 | 0 | 0 | 0 | 0 | 0 | 259.0385 | 1592.56 | 63.425 | 0 | 0 | 0 | 0 | 1820
Global_Mix_1673 | Dataset_Basalt | BFRC_Dataset_Cleaned_Ready.xlsx | 300 | 215 | 0.7166667 | 1180 | 640 | 0 | 0 | 0 | 0 | 0 | 75 | 0 | 0 | 0 | 0 | 0 | 0.36 | 0 | 3 | 0 | 1.08 | 0 | 0 | 0 | 27.6 | 0 | 0 | 0 | 0 | 0 | 259.0385 | 1592.56 | 63.425 | 0 | 0 | 0 | 0 | 1820
Global_Mix_1674 | Dataset_Basalt | BFRC_Dataset_Cleaned_Ready.xlsx | 300 | 215 | 0.7166667 | 1180 | 640 | 0 | 0 | 0 | 0 | 0 | 75 | 0 | 0 | 0 | 0 | 0 | 0.55 | 0 | 3 | 0 | 1.08 | 0 | 0 | 0 | 23.33 | 0 | 0 | 0 | 0 | 0 | 259.0385 | 1592.56 | 63.425 | 0 | 0 | 0 | 0 | 1820
Global_Mix_1675 | Dataset_Basalt | BFRC_Dataset_Cleaned_Ready.xlsx | 300 | 215 | 0.7166667 | 1180 | 640 | 0 | 0 | 0 | 0 | 0 | 75 | 0 | 0 | 0 | 0 | 0 | 0.73 | 0 | 3 | 0 | 1.08 | 0 | 0 | 0 | 23.91 | 0 | 0 | 0 | 0 | 0 | 259.0385 | 1592.56 | 63.425 | 0 | 0 | 0 | 0 | 1820
Global_Mix_1676 | Dataset_Basalt | BFRC_Dataset_Cleaned_Ready.xlsx | 478.4 | 191 | 0.3992475 | 1181.3 | 549.3 | 0 | 0 | 0 | 0 | 0 | 0 | 0 | 0 | 0 | 0 | 0 | 0.05 | 0 | 3 | 0 | 0 | 0 | 0 | 0 | 45.91 | 0 | 0 | 0 | 0 | 0 | 404.0517 | 2344.2798 | 73.99 | 0 | 0 | 0 | 0 | 1730.6
Global_Mix_1677 | Dataset_Basalt | BFRC_Dataset_Cleaned_Ready.xlsx | 478.4 | 191 | 0.3992475 | 1181.3 | 549.3 | 0 | 0 | 0 | 0 | 0 | 0 | 0 | 0 | 0 | 0 | 0 | 0.05 | 0 | 3 | 0 | 0 | 0 | 0 | 0 | 44.76 | 0 | 0 | 0 | 0 | 0 | 404.0517 | 2344.2798 | 73.99 | 0 | 0 | 0 | 0 | 1730.6
Global_Mix_1678 | Dataset_Basalt | BFRC_Dataset_Cleaned_Ready.xlsx | 478.4 | 191 | 0.3992475 | 1181.3 | 549.3 | 0 | 0 | 0 | 0 | 0 | 0 | 0 | 0 | 0 | 0 | 0 | 0.05 | 0 | 3 | 0 | 0 | 0 | 0 | 0 | 46.94 | 0 | 0 | 0 | 0 | 0 | 404.0517 | 2344.2798 | 73.99 | 0 | 0 | 0 | 0 | 1730.6
Global_Mix_1679 | Dataset_Basalt | BFRC_Dataset_Cleaned_Ready.xlsx | 478.4 | 191 | 0.3992475 | 1181.3 | 549.3 | 0 | 0 | 0 | 0 | 0 | 0 | 0 | 0 | 0 | 0 | 0 | 0.06 | 0 | 3 | 0 | 0 | 0 | 0 | 0 | 40.8 | 0 | 0 | 0 | 0 | 0 | 404.0517 | 2344.2798 | 73.99 | 0 | 0 | 0 | 0 | 1730.6
Global_Mix_1680 | Dataset_Basalt | BFRC_Dataset_Cleaned_Ready.xlsx | 478.4 | 191 | 0.3992475 | 1181.3 | 549.3 | 0 | 0 | 0 | 0 | 0 | 0 | 0 | 0 | 0 | 0 | 0 | 0.06 | 0 | 3 | 0 | 0 | 0 | 0 | 0 | 43.45 | 0 | 0 | 0 | 0 | 0 | 404.0517 | 2344.2798 | 73.99 | 0 | 0 | 0 | 0 | 1730.6
Global_Mix_1681 | Dataset_Basalt | BFRC_Dataset_Cleaned_Ready.xlsx | 478.4 | 191 | 0.3992475 | 1181.3 | 549.3 | 0 | 0 | 0 | 0 | 0 | 0 | 0 | 0 | 0 | 0 | 0 | 0.06 | 0 | 3 | 0 | 0 | 0 | 0 | 0 | 39.67 | 0 | 0 | 0 | 0 | 0 | 404.0517 | 2344.2798 | 73.99 | 0 | 0 | 0 | 0 | 1730.6
Global_Mix_1682 | Dataset_Basalt | BFRC_Dataset_Cleaned_Ready.xlsx | 478.4 | 191 | 0.3992475 | 1181.3 | 549.3 | 0 | 0 | 0 | 0 | 0 | 0 | 0 | 0 | 0 | 0 | 0 | 0.07 | 0 | 3 | 0 | 0 | 0 | 0 | 0 | 45.87 | 0 | 0 | 0 | 0 | 0 | 404.0517 | 2344.2798 | 73.99 | 0 | 0 | 0 | 0 | 1730.6
Global_Mix_1683 | Dataset_Basalt | BFRC_Dataset_Cleaned_Ready.xlsx | 478.4 | 191 | 0.3992475 | 1181.3 | 549.3 | 0 | 0 | 0 | 0 | 0 | 0 | 0 | 0 | 0 | 0 | 0 | 0.07 | 0 | 3 | 0 | 0 | 0 | 0 | 0 | 45.07 | 0 | 0 | 0 | 0 | 0 | 404.0517 | 2344.2798 | 73.99 | 0 | 0 | 0 | 0 | 1730.6
Global_Mix_1684 | Dataset_Basalt | BFRC_Dataset_Cleaned_Ready.xlsx | 478.4 | 191 | 0.3992475 | 1181.3 | 549.3 | 0 | 0 | 0 | 0 | 0 | 0 | 0 | 0 | 0 | 0 | 0 | 0.07 | 0 | 3 | 0 | 0 | 0 | 0 | 0 | 47.17 | 0 | 0 | 0 | 0 | 0 | 404.0517 | 2344.2798 | 73.99 | 0 | 0 | 0 | 0 | 1730.6
Global_Mix_1685 | Dataset_Basalt | BFRC_Dataset_Cleaned_Ready.xlsx | 420 | 160 | 0.3809524 | 998 | 817 | 0 | 0 | 0 | 0 | 0 | 0 | 0 | 0 | 0 | 0 | 0 | 0 | 0 | 3 | 0 | 4.2 | 0 | 0 | 0 | 42 | 0 | 0 | 0 | 0 | 0 | 363.468 | 2292.645 | 77.785 | 0 | 0 | 0 | 0 | 1815
Global_Mix_1686 | Dataset_Basalt | BFRC_Dataset_Cleaned_Ready.xlsx | 420 | 160 | 0.3809524 | 998 | 817 | 0 | 0 | 0 | 0 | 0 | 0 | 0 | 0 | 0 | 0 | 0 | 0.05 | 0 | 3 | 0 | 4.2 | 0 | 0 | 0 | 42.4 | 0 | 0 | 0 | 0 | 0 | 363.468 | 2292.645 | 77.785 | 0 | 0 | 0 | 0 | 1815
Global_Mix_1687 | Dataset_Basalt | BFRC_Dataset_Cleaned_Ready.xlsx | 420 | 160 | 0.3809524 | 998 | 817 | 0 | 0 | 0 | 0 | 0 | 0 | 0 | 0 | 0 | 0 | 0 | 0.1 | 0 | 3 | 0 | 4.2 | 0 | 0 | 0 | 43.1 | 0 | 0 | 0 | 0 | 0 | 363.468 | 2292.645 | 77.785 | 0 | 0 | 0 | 0 | 1815
Global_Mix_1688 | Dataset_Basalt | BFRC_Dataset_Cleaned_Ready.xlsx | 420 | 160 | 0.3809524 | 998 | 817 | 0 | 0 | 0 | 0 | 0 | 0 | 0 | 0 | 0 | 0 | 0 | 0.15 | 0 | 3 | 0 | 4.2 | 0 | 0 | 0 | 41.7 | 0 | 0 | 0 | 0 | 0 | 363.468 | 2292.645 | 77.785 | 0 | 0 | 0 | 0 | 1815
Global_Mix_1689 | Dataset_Basalt | BFRC_Dataset_Cleaned_Ready.xlsx | 420 | 160 | 0.3809524 | 998 | 817 | 0 | 0 | 0 | 0 | 0 | 0 | 0 | 0 | 0 | 0 | 0 | 0.2 | 0 | 3 | 0 | 4.2 | 0 | 0 | 0 | 41.3 | 0 | 0 | 0 | 0 | 0 | 363.468 | 2292.645 | 77.785 | 0 | 0 | 0 | 0 | 1815
Global_Mix_1690 | Dataset_Basalt | BFRC_Dataset_Cleaned_Ready.xlsx | 420 | 160 | 0.3809524 | 998 | 817 | 0 | 0 | 0 | 0 | 0 | 0 | 0 | 0 | 0 | 0 | 0 | 0.25 | 0 | 3 | 0 | 4.2 | 0 | 0 | 0 | 41.4 | 0 | 0 | 0 | 0 | 0 | 363.468 | 2292.645 | 77.785 | 0 | 0 | 0 | 0 | 1815
Global_Mix_1691 | Dataset_Basalt | BFRC_Dataset_Cleaned_Ready.xlsx | 420 | 160 | 0.3809524 | 998 | 817 | 0 | 0 | 0 | 0 | 0 | 0 | 0 | 0 | 0 | 0 | 0 | 0.3 | 0 | 3 | 0 | 4.2 | 0 | 0 | 0 | 36.6 | 0 | 0 | 0 | 0 | 0 | 363.468 | 2292.645 | 77.785 | 0 | 0 | 0 | 0 | 1815
Global_Mix_1692 | Dataset_Basalt | BFRC_Dataset_Cleaned_Ready.xlsx | 420 | 160 | 0.3809524 | 998 | 817 | 0 | 0 | 0 | 0 | 0 | 0 | 0 | 0 | 0 | 0 | 0 | 0.35 | 0 | 3 | 0 | 4.2 | 0 | 0 | 0 | 36 | 0 | 0 | 0 | 0 | 0 | 363.468 | 2292.645 | 77.785 | 0 | 0 | 0 | 0 | 1815
Global_Mix_1693 | Dataset_Basalt | BFRC_Dataset_Cleaned_Ready.xlsx | 420 | 160 | 0.3809524 | 998 | 817 | 0 | 0 | 0 | 0 | 0 | 0 | 0 | 0 | 0 | 0 | 0 | 0.1 | 0 | 3 | 0 | 3.36 | 0 | 0 | 0 | 43.1 | 0 | 0 | 0 | 0 | 0 | 361.956 | 2250.645 | 76.105 | 0 | 0 | 0 | 0 | 1815
Global_Mix_1694 | Dataset_Basalt | BFRC_Dataset_Cleaned_Ready.xlsx | 399 | 160 | 0.4010025 | 998 | 817 | 0 | 0 | 0 | 0 | 0 | 21 | 0 | 0 | 0 | 0 | 0 | 0.1 | 0 | 3 | 0 | 3.36 | 0 | 0 | 0 | 33.8 | 0 | 0 | 0 | 0 | 0 | 344.736 | 2156.145 | 75.055 | 0 | 0 | 0 | 0 | 1815
Global_Mix_1695 | Dataset_Basalt | BFRC_Dataset_Cleaned_Ready.xlsx | 378 | 160 | 0.4232804 | 998 | 817 | 0 | 0 | 0 | 0 | 0 | 42 | 0 | 0 | 0 | 0 | 0 | 0.1 | 0 | 3 | 0 | 3.36 | 0 | 0 | 0 | 47.4 | 0 | 0 | 0 | 0 | 0 | 327.516 | 2061.645 | 74.005 | 0 | 0 | 0 | 0 | 1815
Global_Mix_1696 | Dataset_Basalt | BFRC_Dataset_Cleaned_Ready.xlsx | 357 | 160 | 0.4481793 | 998 | 817 | 0 | 0 | 0 | 0 | 0 | 63 | 0 | 0 | 0 | 0 | 0 | 0.1 | 0 | 3 | 0 | 3.36 | 0 | 0 | 0 | 46 | 0 | 0 | 0 | 0 | 0 | 310.296 | 1967.145 | 72.955 | 0 | 0 | 0 | 0 | 1815
Global_Mix_1697 | Dataset_Basalt | BFRC_Dataset_Cleaned_Ready.xlsx | 336 | 160 | 0.4761905 | 998 | 817 | 0 | 0 | 0 | 0 | 0 | 84 | 0 | 0 | 0 | 0 | 0 | 0.1 | 0 | 3 | 0 | 3.36 | 0 | 0 | 0 | 42.7 | 0 | 0 | 0 | 0 | 0 | 293.076 | 1872.645 | 71.905 | 0 | 0 | 0 | 0 | 1815
Global_Mix_1698 | Dataset_Basalt | BFRC_Dataset_Cleaned_Ready.xlsx | 315 | 160 | 0.5079365 | 998 | 817 | 0 | 0 | 0 | 0 | 0 | 105 | 0 | 0 | 0 | 0 | 0 | 0.1 | 0 | 3 | 0 | 3.36 | 0 | 0 | 0 | 41 | 0 | 0 | 0 | 0 | 0 | 275.856 | 1778.145 | 70.855 | 0 | 0 | 0 | 0 | 1815
Global_Mix_1699 | Dataset_Basalt | BFRC_Dataset_Cleaned_Ready.xlsx | 294 | 160 | 0.5442177 | 998 | 817 | 0 | 0 | 0 | 0 | 0 | 126 | 0 | 0 | 0 | 0 | 0 | 0.1 | 0 | 3 | 0 | 3.36 | 0 | 0 | 0 | 41.6 | 0 | 0 | 0 | 0 | 0 | 258.636 | 1683.645 | 69.805 | 0 | 0 | 0 | 0 | 1815
Global_Mix_1700 | Dataset_Basalt | BFRC_Dataset_Cleaned_Ready.xlsx | 399 | 160 | 0.4010025 | 998 | 817 | 0 | 0 | 0 | 0 | 0 | 0 | 21 | 0 | 0 | 0 | 0 | 0.1 | 0 | 3 | 0 | 3.36 | 0 | 0 | 0 | 50.9 | 0 | 0 | 0 | 0 | 0 | 344.946 | 2156.145 | 84.505 | 0 | 0 | 0 | 0 | 1815
Global_Mix_1701 | Dataset_Basalt | BFRC_Dataset_Cleaned_Ready.xlsx | 378 | 160 | 0.4232804 | 998 | 817 | 0 | 0 | 0 | 0 | 0 | 0 | 42 | 0 | 0 | 0 | 0 | 0.1 | 0 | 3 | 0 | 3.36 | 0 | 0 | 0 | 46.3 | 0 | 0 | 0 | 0 | 0 | 327.936 | 2061.645 | 92.905 | 0 | 0 | 0 | 0 | 1815
Global_Mix_1702 | Dataset_Basalt | BFRC_Dataset_Cleaned_Ready.xlsx | 357 | 160 | 0.4481793 | 998 | 817 | 0 | 0 | 0 | 0 | 0 | 0 | 63 | 0 | 0 | 0 | 0 | 0.1 | 0 | 3 | 0 | 3.36 | 0 | 0 | 0 | 47.4 | 0 | 0 | 0 | 0 | 0 | 310.926 | 1967.145 | 101.305 | 0 | 0 | 0 | 0 | 1815
Global_Mix_1703 | Dataset_Basalt | BFRC_Dataset_Cleaned_Ready.xlsx | 336 | 160 | 0.4761905 | 998 | 817 | 0 | 0 | 0 | 0 | 0 | 0 | 84 | 0 | 0 | 0 | 0 | 0.1 | 0 | 3 | 0 | 3.36 | 0 | 0 | 0 | 46.6 | 0 | 0 | 0 | 0 | 0 | 293.916 | 1872.645 | 109.705 | 0 | 0 | 0 | 0 | 1815
Global_Mix_1704 | Dataset_Basalt | BFRC_Dataset_Cleaned_Ready.xlsx | 315 | 160 | 0.5079365 | 998 | 817 | 0 | 0 | 0 | 0 | 0 | 0 | 105 | 0 | 0 | 0 | 0 | 0.1 | 0 | 3 | 0 | 3.36 | 0 | 0 | 0 | 47 | 0 | 0 | 0 | 0 | 0 | 276.906 | 1778.145 | 118.105 | 0 | 0 | 0 | 0 | 1815
Global_Mix_1705 | Dataset_Basalt | BFRC_Dataset_Cleaned_Ready.xlsx | 294 | 160 | 0.5442177 | 998 | 817 | 0 | 0 | 0 | 0 | 0 | 0 | 126 | 0 | 0 | 0 | 0 | 0.1 | 0 | 3 | 0 | 3.36 | 0 | 0 | 0 | 45.4 | 0 | 0 | 0 | 0 | 0 | 259.896 | 1683.645 | 126.505 | 0 | 0 | 0 | 0 | 1815
Global_Mix_1706 | Dataset_Basalt | BFRC_Dataset_Cleaned_Ready.xlsx | 500 | 180 | 0.36 | 1125 | 613 | 0 | 0 | 0 | 0 | 0 | 0 | 0 | 0 | 0 | 0 | 0 | 0 | 0 | 3 | 0 | 4.2 | 0 | 0 | 0 | 61.4 | 0 | 0 | 0 | 0 | 0 | 429.566 | 2654.254 | 84.65 | 0 | 0 | 0 | 0 | 1738
Global_Mix_1707 | Dataset_Basalt | BFRC_Dataset_Cleaned_Ready.xlsx | 500 | 180 | 0.36 | 1125 | 613 | 0 | 0 | 0 | 0 | 0 | 0 | 0 | 0 | 0 | 0 | 0 | 0.04 | 0 | 3 | 0 | 4.2 | 0 | 0 | 0 | 62.2 | 0 | 0 | 0 | 0 | 0 | 429.566 | 2654.254 | 84.65 | 0 | 0 | 0 | 0 | 1738
Global_Mix_1708 | Dataset_Basalt | BFRC_Dataset_Cleaned_Ready.xlsx | 500 | 180 | 0.36 | 1125 | 613 | 0 | 0 | 0 | 0 | 0 | 0 | 0 | 0 | 0 | 0 | 0 | 0.08 | 0 | 3 | 0 | 4.2 | 0 | 0 | 0 | 62.9 | 0 | 0 | 0 | 0 | 0 | 429.566 | 2654.254 | 84.65 | 0 | 0 | 0 | 0 | 1738
Global_Mix_1709 | Dataset_Basalt | BFRC_Dataset_Cleaned_Ready.xlsx | 500 | 180 | 0.36 | 1125 | 613 | 0 | 0 | 0 | 0 | 0 | 0 | 0 | 0 | 0 | 0 | 0 | 0.12 | 0 | 3 | 0 | 4.2 | 0 | 0 | 0 | 63.9 | 0 | 0 | 0 | 0 | 0 | 429.566 | 2654.254 | 84.65 | 0 | 0 | 0 | 0 | 1738
Global_Mix_1710 | Dataset_Basalt | BFRC_Dataset_Cleaned_Ready.xlsx | 500 | 180 | 0.36 | 1125 | 613 | 0 | 0 | 0 | 0 | 0 | 0 | 0 | 0 | 0 | 0 | 0 | 0.16 | 0 | 3 | 0 | 4.2 | 0 | 0 | 0 | 63.3 | 0 | 0 | 0 | 0 | 0 | 429.566 | 2654.254 | 84.65 | 0 | 0 | 0 | 0 | 1738
Global_Mix_1711 | Dataset_Basalt | BFRC_Dataset_Cleaned_Ready.xlsx | 500 | 180 | 0.36 | 1125 | 613 | 0 | 0 | 0 | 0 | 0 | 0 | 0 | 0 | 0 | 0 | 0 | 0.2 | 0 | 3 | 0 | 4.2 | 0 | 0 | 0 | 63.1 | 0 | 0 | 0 | 0 | 0 | 429.566 | 2654.254 | 84.65 | 0 | 0 | 0 | 0 | 1738
Global_Mix_1712 | Dataset_Basalt | BFRC_Dataset_Cleaned_Ready.xlsx | 475 | 180 | 0.3789474 | 1125 | 613 | 0 | 0 | 0 | 0 | 0 | 0 | 25 | 0 | 0 | 0 | 0 | 0 | 0 | 3 | 0 | 4.2 | 0 | 0 | 0 | 64.5 | 0 | 0 | 0 | 0 | 0 | 409.316 | 2541.754 | 94.65 | 0 | 0 | 0 | 0 | 1738
Global_Mix_1713 | Dataset_Basalt | BFRC_Dataset_Cleaned_Ready.xlsx | 465 | 180 | 0.3870968 | 1125 | 613 | 0 | 0 | 0 | 0 | 0 | 0 | 35 | 0 | 0 | 0 | 0 | 0 | 0 | 3 | 0 | 4.2 | 0 | 0 | 0 | 66.9 | 0 | 0 | 0 | 0 | 0 | 401.216 | 2496.754 | 98.65 | 0 | 0 | 0 | 0 | 1738
Global_Mix_1714 | Dataset_Basalt | BFRC_Dataset_Cleaned_Ready.xlsx | 450 | 180 | 0.4 | 1125 | 613 | 0 | 0 | 0 | 0 | 0 | 0 | 50 | 0 | 0 | 0 | 0 | 0 | 0 | 3 | 0 | 4.2 | 0 | 0 | 0 | 68.2 | 0 | 0 | 0 | 0 | 0 | 389.066 | 2429.254 | 104.65 | 0 | 0 | 0 | 0 | 1738
Global_Mix_1715 | Dataset_Basalt | BFRC_Dataset_Cleaned_Ready.xlsx | 440 | 180 | 0.4090909 | 1125 | 613 | 0 | 0 | 0 | 0 | 0 | 0 | 60 | 0 | 0 | 0 | 0 | 0 | 0 | 3 | 0 | 4.2 | 0 | 0 | 0 | 67.8 | 0 | 0 | 0 | 0 | 0 | 380.966 | 2384.254 | 108.65 | 0 | 0 | 0 | 0 | 1738
Global_Mix_1716 | Dataset_Basalt | BFRC_Dataset_Cleaned_Ready.xlsx | 425 | 180 | 0.4235294 | 1125 | 613 | 0 | 0 | 0 | 0 | 0 | 0 | 75 | 0 | 0 | 0 | 0 | 0 | 0 | 3 | 0 | 4.2 | 0 | 0 | 0 | 67.1 | 0 | 0 | 0 | 0 | 0 | 368.816 | 2316.754 | 114.65 | 0 | 0 | 0 | 0 | 1738
Global_Mix_1717 | Dataset_Basalt | BFRC_Dataset_Cleaned_Ready.xlsx | 475 | 180 | 0.3789474 | 1125 | 613 | 0 | 0 | 0 | 0 | 0 | 0 | 25 | 0 | 0 | 0 | 0 | 0.04 | 0 | 3 | 0 | 4.2 | 0 | 0 | 0 | 65.5 | 0 | 0 | 0 | 0 | 0 | 409.316 | 2541.754 | 94.65 | 0 | 0 | 0 | 0 | 1738
Global_Mix_1718 | Dataset_Basalt | BFRC_Dataset_Cleaned_Ready.xlsx | 465 | 180 | 0.3870968 | 1125 | 613 | 0 | 0 | 0 | 0 | 0 | 0 | 35 | 0 | 0 | 0 | 0 | 0.04 | 0 | 3 | 0 | 4.2 | 0 | 0 | 0 | 66.4 | 0 | 0 | 0 | 0 | 0 | 401.216 | 2496.754 | 98.65 | 0 | 0 | 0 | 0 | 1738
Global_Mix_1719 | Dataset_Basalt | BFRC_Dataset_Cleaned_Ready.xlsx | 450 | 180 | 0.4 | 1125 | 613 | 0 | 0 | 0 | 0 | 0 | 0 | 50 | 0 | 0 | 0 | 0 | 0.04 | 0 | 3 | 0 | 4.2 | 0 | 0 | 0 | 69.1 | 0 | 0 | 0 | 0 | 0 | 389.066 | 2429.254 | 104.65 | 0 | 0 | 0 | 0 | 1738
Global_Mix_1720 | Dataset_Basalt | BFRC_Dataset_Cleaned_Ready.xlsx | 440 | 180 | 0.4090909 | 1125 | 613 | 0 | 0 | 0 | 0 | 0 | 0 | 60 | 0 | 0 | 0 | 0 | 0.04 | 0 | 3 | 0 | 4.2 | 0 | 0 | 0 | 68.3 | 0 | 0 | 0 | 0 | 0 | 380.966 | 2384.254 | 108.65 | 0 | 0 | 0 | 0 | 1738
Global_Mix_1721 | Dataset_Basalt | BFRC_Dataset_Cleaned_Ready.xlsx | 425 | 180 | 0.4235294 | 1125 | 613 | 0 | 0 | 0 | 0 | 0 | 0 | 75 | 0 | 0 | 0 | 0 | 0.04 | 0 | 3 | 0 | 4.2 | 0 | 0 | 0 | 67.4 | 0 | 0 | 0 | 0 | 0 | 368.816 | 2316.754 | 114.65 | 0 | 0 | 0 | 0 | 1738
Global_Mix_1722 | Dataset_Basalt | BFRC_Dataset_Cleaned_Ready.xlsx | 475 | 180 | 0.3789474 | 1125 | 613 | 0 | 0 | 0 | 0 | 0 | 0 | 25 | 0 | 0 | 0 | 0 | 0.08 | 0 | 3 | 0 | 4.2 | 0 | 0 | 0 | 65.9 | 0 | 0 | 0 | 0 | 0 | 409.316 | 2541.754 | 94.65 | 0 | 0 | 0 | 0 | 1738
Global_Mix_1723 | Dataset_Basalt | BFRC_Dataset_Cleaned_Ready.xlsx | 465 | 180 | 0.3870968 | 1125 | 613 | 0 | 0 | 0 | 0 | 0 | 0 | 35 | 0 | 0 | 0 | 0 | 0.08 | 0 | 3 | 0 | 4.2 | 0 | 0 | 0 | 66.7 | 0 | 0 | 0 | 0 | 0 | 401.216 | 2496.754 | 98.65 | 0 | 0 | 0 | 0 | 1738
Global_Mix_1724 | Dataset_Basalt | BFRC_Dataset_Cleaned_Ready.xlsx | 450 | 180 | 0.4 | 1125 | 613 | 0 | 0 | 0 | 0 | 0 | 0 | 50 | 0 | 0 | 0 | 0 | 0.08 | 0 | 3 | 0 | 4.2 | 0 | 0 | 0 | 69.5 | 0 | 0 | 0 | 0 | 0 | 389.066 | 2429.254 | 104.65 | 0 | 0 | 0 | 0 | 1738
Global_Mix_1725 | Dataset_Basalt | BFRC_Dataset_Cleaned_Ready.xlsx | 440 | 180 | 0.4090909 | 1125 | 613 | 0 | 0 | 0 | 0 | 0 | 0 | 60 | 0 | 0 | 0 | 0 | 0.08 | 0 | 3 | 0 | 4.2 | 0 | 0 | 0 | 68.8 | 0 | 0 | 0 | 0 | 0 | 380.966 | 2384.254 | 108.65 | 0 | 0 | 0 | 0 | 1738
Global_Mix_1726 | Dataset_Basalt | BFRC_Dataset_Cleaned_Ready.xlsx | 425 | 180 | 0.4235294 | 1125 | 613 | 0 | 0 | 0 | 0 | 0 | 0 | 75 | 0 | 0 | 0 | 0 | 0.08 | 0 | 3 | 0 | 4.2 | 0 | 0 | 0 | 68.1 | 0 | 0 | 0 | 0 | 0 | 368.816 | 2316.754 | 114.65 | 0 | 0 | 0 | 0 | 1738
Global_Mix_1727 | Dataset_Basalt | BFRC_Dataset_Cleaned_Ready.xlsx | 475 | 180 | 0.3789474 | 1125 | 613 | 0 | 0 | 0 | 0 | 0 | 0 | 25 | 0 | 0 | 0 | 0 | 0.12 | 0 | 3 | 0 | 4.2 | 0 | 0 | 0 | 66.4 | 0 | 0 | 0 | 0 | 0 | 409.316 | 2541.754 | 94.65 | 0 | 0 | 0 | 0 | 1738
Global_Mix_1728 | Dataset_Basalt | BFRC_Dataset_Cleaned_Ready.xlsx | 465 | 180 | 0.3870968 | 1125 | 613 | 0 | 0 | 0 | 0 | 0 | 0 | 35 | 0 | 0 | 0 | 0 | 0.12 | 0 | 3 | 0 | 4.2 | 0 | 0 | 0 | 67.2 | 0 | 0 | 0 | 0 | 0 | 401.216 | 2496.754 | 98.65 | 0 | 0 | 0 | 0 | 1738
Global_Mix_1729 | Dataset_Basalt | BFRC_Dataset_Cleaned_Ready.xlsx | 450 | 180 | 0.4 | 1125 | 613 | 0 | 0 | 0 | 0 | 0 | 0 | 50 | 0 | 0 | 0 | 0 | 0.12 | 0 | 3 | 0 | 4.2 | 0 | 0 | 0 | 69.9 | 0 | 0 | 0 | 0 | 0 | 389.066 | 2429.254 | 104.65 | 0 | 0 | 0 | 0 | 1738
Global_Mix_1730 | Dataset_Basalt | BFRC_Dataset_Cleaned_Ready.xlsx | 440 | 180 | 0.4090909 | 1125 | 613 | 0 | 0 | 0 | 0 | 0 | 0 | 60 | 0 | 0 | 0 | 0 | 0.12 | 0 | 3 | 0 | 4.2 | 0 | 0 | 0 | 69.2 | 0 | 0 | 0 | 0 | 0 | 380.966 | 2384.254 | 108.65 | 0 | 0 | 0 | 0 | 1738
Global_Mix_1731 | Dataset_Basalt | BFRC_Dataset_Cleaned_Ready.xlsx | 425 | 180 | 0.4235294 | 1125 | 613 | 0 | 0 | 0 | 0 | 0 | 0 | 75 | 0 | 0 | 0 | 0 | 0.12 | 0 | 3 | 0 | 4.2 | 0 | 0 | 0 | 68.7 | 0 | 0 | 0 | 0 | 0 | 368.816 | 2316.754 | 114.65 | 0 | 0 | 0 | 0 | 1738
Global_Mix_1732 | Dataset_Basalt | BFRC_Dataset_Cleaned_Ready.xlsx | 475 | 180 | 0.3789474 | 1125 | 613 | 0 | 0 | 0 | 0 | 0 | 0 | 25 | 0 | 0 | 0 | 0 | 0.16 | 0 | 3 | 0 | 4.2 | 0 | 0 | 0 | 66.1 | 0 | 0 | 0 | 0 | 0 | 409.316 | 2541.754 | 94.65 | 0 | 0 | 0 | 0 | 1738
Global_Mix_1733 | Dataset_Basalt | BFRC_Dataset_Cleaned_Ready.xlsx | 465 | 180 | 0.3870968 | 1125 | 613 | 0 | 0 | 0 | 0 | 0 | 0 | 35 | 0 | 0 | 0 | 0 | 0.16 | 0 | 3 | 0 | 4.2 | 0 | 0 | 0 | 66.8 | 0 | 0 | 0 | 0 | 0 | 401.216 | 2496.754 | 98.65 | 0 | 0 | 0 | 0 | 1738
Global_Mix_1734 | Dataset_Basalt | BFRC_Dataset_Cleaned_Ready.xlsx | 450 | 180 | 0.4 | 1125 | 613 | 0 | 0 | 0 | 0 | 0 | 0 | 50 | 0 | 0 | 0 | 0 | 0.16 | 0 | 3 | 0 | 4.2 | 0 | 0 | 0 | 69.2 | 0 | 0 | 0 | 0 | 0 | 389.066 | 2429.254 | 104.65 | 0 | 0 | 0 | 0 | 1738
Global_Mix_1735 | Dataset_Basalt | BFRC_Dataset_Cleaned_Ready.xlsx | 440 | 180 | 0.4090909 | 1125 | 613 | 0 | 0 | 0 | 0 | 0 | 0 | 60 | 0 | 0 | 0 | 0 | 0.16 | 0 | 3 | 0 | 4.2 | 0 | 0 | 0 | 68.4 | 0 | 0 | 0 | 0 | 0 | 380.966 | 2384.254 | 108.65 | 0 | 0 | 0 | 0 | 1738
Global_Mix_1736 | Dataset_Basalt | BFRC_Dataset_Cleaned_Ready.xlsx | 425 | 180 | 0.4235294 | 1125 | 613 | 0 | 0 | 0 | 0 | 0 | 0 | 75 | 0 | 0 | 0 | 0 | 0.16 | 0 | 3 | 0 | 4.2 | 0 | 0 | 0 | 67.7 | 0 | 0 | 0 | 0 | 0 | 368.816 | 2316.754 | 114.65 | 0 | 0 | 0 | 0 | 1738
Global_Mix_1737 | Dataset_Basalt | BFRC_Dataset_Cleaned_Ready.xlsx | 475 | 180 | 0.3789474 | 1125 | 613 | 0 | 0 | 0 | 0 | 0 | 0 | 25 | 0 | 0 | 0 | 0 | 0.2 | 0 | 3 | 0 | 4.2 | 0 | 0 | 0 | 65.8 | 0 | 0 | 0 | 0 | 0 | 409.316 | 2541.754 | 94.65 | 0 | 0 | 0 | 0 | 1738
Global_Mix_1738 | Dataset_Basalt | BFRC_Dataset_Cleaned_Ready.xlsx | 465 | 180 | 0.3870968 | 1125 | 613 | 0 | 0 | 0 | 0 | 0 | 0 | 35 | 0 | 0 | 0 | 0 | 0.2 | 0 | 3 | 0 | 4.2 | 0 | 0 | 0 | 66.2 | 0 | 0 | 0 | 0 | 0 | 401.216 | 2496.754 | 98.65 | 0 | 0 | 0 | 0 | 1738
Global_Mix_1739 | Dataset_Basalt | BFRC_Dataset_Cleaned_Ready.xlsx | 450 | 180 | 0.4 | 1125 | 613 | 0 | 0 | 0 | 0 | 0 | 0 | 50 | 0 | 0 | 0 | 0 | 0.2 | 0 | 3 | 0 | 4.2 | 0 | 0 | 0 | 68.9 | 0 | 0 | 0 | 0 | 0 | 389.066 | 2429.254 | 104.65 | 0 | 0 | 0 | 0 | 1738
Global_Mix_1740 | Dataset_Basalt | BFRC_Dataset_Cleaned_Ready.xlsx | 440 | 180 | 0.4090909 | 1125 | 613 | 0 | 0 | 0 | 0 | 0 | 0 | 60 | 0 | 0 | 0 | 0 | 0.2 | 0 | 3 | 0 | 4.2 | 0 | 0 | 0 | 68.2 | 0 | 0 | 0 | 0 | 0 | 380.966 | 2384.254 | 108.65 | 0 | 0 | 0 | 0 | 1738
Global_Mix_1741 | Dataset_Basalt | BFRC_Dataset_Cleaned_Ready.xlsx | 425 | 180 | 0.4235294 | 1125 | 613 | 0 | 0 | 0 | 0 | 0 | 0 | 75 | 0 | 0 | 0 | 0 | 0.2 | 0 | 3 | 0 | 4.2 | 0 | 0 | 0 | 67.4 | 0 | 0 | 0 | 0 | 0 | 368.816 | 2316.754 | 114.65 | 0 | 0 | 0 | 0 | 1738
Global_Mix_1742 | Dataset_Basalt | BFRC_Dataset_Cleaned_Ready.xlsx | 454 | 168 | 0.3700441 | 1209 | 519 | 0 | 0 | 0 | 0 | 0 | 0 | 0 | 0 | 0 | 0 | 0 | 0 | 0 | 3 | 0 | 4.54 | 0 | 0 | 0 | 53.68 | 0 | 0 | 0 | 0 | 0 | 391.9544 | 2458.824 | 80.568 | 0 | 0 | 0 | 0 | 1728
Global_Mix_1743 | Dataset_Basalt | BFRC_Dataset_Cleaned_Ready.xlsx | 454 | 168 | 0.3700441 | 1209 | 519 | 0 | 0 | 0 | 0 | 0 | 0 | 0 | 0 | 0 | 0 | 0 | 0.05 | 0 | 3 | 0 | 4.54 | 0 | 0 | 0 | 47.58 | 0 | 0 | 0 | 0 | 0 | 391.9544 | 2458.824 | 80.568 | 0 | 0 | 0 | 0 | 1728
Global_Mix_1744 | Dataset_Basalt | BFRC_Dataset_Cleaned_Ready.xlsx | 454 | 168 | 0.3700441 | 1209 | 519 | 0 | 0 | 0 | 0 | 0 | 0 | 0 | 0 | 0 | 0 | 0 | 0.1 | 0 | 3 | 0 | 4.54 | 0 | 0 | 0 | 45.39 | 0 | 0 | 0 | 0 | 0 | 391.9544 | 2458.824 | 80.568 | 0 | 0 | 0 | 0 | 1728
Global_Mix_1745 | Dataset_Basalt | BFRC_Dataset_Cleaned_Ready.xlsx | 454 | 168 | 0.3700441 | 1209 | 519 | 0 | 0 | 0 | 0 | 0 | 0 | 0 | 0 | 0 | 0 | 0 | 0.15 | 0 | 3 | 0 | 4.54 | 0 | 0 | 0 | 43.97 | 0 | 0 | 0 | 0 | 0 | 391.9544 | 2458.824 | 80.568 | 0 | 0 | 0 | 0 | 1728
Global_Mix_1746 | Dataset_Basalt | BFRC_Dataset_Cleaned_Ready.xlsx | 454 | 168 | 0.3700441 | 1209 | 519 | 0 | 0 | 0 | 0 | 0 | 0 | 0 | 0 | 0 | 0 | 0 | 0.2 | 0 | 3 | 0 | 4.54 | 0 | 0 | 0 | 40.7 | 0 | 0 | 0 | 0 | 0 | 391.9544 | 2458.824 | 80.568 | 0 | 0 | 0 | 0 | 1728
Global_Mix_1747 | Dataset_Basalt | BFRC_Dataset_Cleaned_Ready.xlsx | 462 | 185 | 0.4004329 | 1172 | 631 | 0 | 0 | 0 | 0 | 0 | 0 | 0 | 0 | 0 | 0 | 0 | 0 | 0 | 3 | 0 | 0 | 0 | 0 | 0 | 49.24 | 0 | 0 | 0 | 0 | 0 | 390.7275 | 2274.849 | 73.43 | 0 | 0 | 0 | 0 | 1803
Global_Mix_1748 | Dataset_Basalt | BFRC_Dataset_Cleaned_Ready.xlsx | 462 | 185 | 0.4004329 | 1172 | 631 | 0 | 0 | 0 | 0 | 0 | 0 | 0 | 0 | 0 | 0 | 0 | 0.05 | 0 | 3 | 0 | 0 | 0 | 0 | 0 | 52.11 | 0 | 0 | 0 | 0 | 0 | 390.7275 | 2274.849 | 73.43 | 0 | 0 | 0 | 0 | 1803
Global_Mix_1749 | Dataset_Basalt | BFRC_Dataset_Cleaned_Ready.xlsx | 462 | 185 | 0.4004329 | 1172 | 631 | 0 | 0 | 0 | 0 | 0 | 0 | 0 | 0 | 0 | 0 | 0 | 0.1 | 0 | 3 | 0 | 0 | 0 | 0 | 0 | 54.34 | 0 | 0 | 0 | 0 | 0 | 390.7275 | 2274.849 | 73.43 | 0 | 0 | 0 | 0 | 1803
Global_Mix_1750 | Dataset_Basalt | BFRC_Dataset_Cleaned_Ready.xlsx | 462 | 185 | 0.4004329 | 1172 | 631 | 0 | 0 | 0 | 0 | 0 | 0 | 0 | 0 | 0 | 0 | 0 | 0.15 | 0 | 3 | 0 | 0 | 0 | 0 | 0 | 52.93 | 0 | 0 | 0 | 0 | 0 | 390.7275 | 2274.849 | 73.43 | 0 | 0 | 0 | 0 | 1803
Global_Mix_1751 | Dataset_Basalt | BFRC_Dataset_Cleaned_Ready.xlsx | 462 | 185 | 0.4004329 | 1172 | 631 | 0 | 0 | 0 | 0 | 0 | 0 | 0 | 0 | 0 | 0 | 0 | 0.2 | 0 | 3 | 0 | 0 | 0 | 0 | 0 | 49.54 | 0 | 0 | 0 | 0 | 0 | 390.7275 | 2274.849 | 73.43 | 0 | 0 | 0 | 0 | 1803
Global_Mix_1752 | Dataset_Basalt | BFRC_Dataset_Cleaned_Ready.xlsx | 462 | 185 | 0.4004329 | 1172 | 631 | 0 | 0 | 0 | 0 | 0 | 0 | 0 | 0 | 0 | 0 | 0 | 0.25 | 0 | 3 | 0 | 0 | 0 | 0 | 0 | 47.65 | 0 | 0 | 0 | 0 | 0 | 390.7275 | 2274.849 | 73.43 | 0 | 0 | 0 | 0 | 1803
Global_Mix_1753 | Dataset_Basalt | BFRC_Dataset_Cleaned_Ready.xlsx | 462 | 185 | 0.4004329 | 1172 | 631 | 0 | 0 | 0 | 0 | 0 | 0 | 0 | 0 | 0 | 0 | 0 | 0.3 | 0 | 3 | 0 | 0 | 0 | 0 | 0 | 46.22 | 0 | 0 | 0 | 0 | 0 | 390.7275 | 2274.849 | 73.43 | 0 | 0 | 0 | 0 | 1803
Global_Mix_1754 | Dataset_Basalt | BFRC_Dataset_Cleaned_Ready.xlsx | 543 | 179 | 0.3296501 | 900 | 740 | 0 | 0 | 0 | 0 | 0 | 0 | 0 | 0 | 0 | 0 | 0 | 0 | 0 | 3 | 0 | 0 | 0 | 0 | 0 | 60.72 | 0 | 0 | 0 | 0 | 0 | 457.3037 | 2633.92 | 79.079 | 0 | 0 | 0 | 0 | 1640
Global_Mix_1755 | Dataset_Basalt | BFRC_Dataset_Cleaned_Ready.xlsx | 402 | 179 | 0.4452736 | 900 | 740 | 0 | 0 | 0 | 0 | 0 | 121 | 20 | 0 | 0 | 0 | 0 | 0 | 0 | 3 | 0 | 0 | 0 | 0 | 0 | 60.7 | 0 | 0 | 0 | 0 | 0 | 341.8837 | 1999.42 | 81.029 | 0 | 0 | 0 | 0 | 1640
Global_Mix_1756 | Dataset_Basalt | BFRC_Dataset_Cleaned_Ready.xlsx | 402 | 179 | 0.4452736 | 900 | 740 | 0 | 0 | 0 | 0 | 0 | 121 | 20 | 0 | 0 | 0 | 0 | 0.05 | 0 | 3 | 0 | 0 | 0 | 0 | 0 | 61.7 | 0 | 0 | 0 | 0 | 0 | 341.8837 | 1999.42 | 81.029 | 0 | 0 | 0 | 0 | 1640
Global_Mix_1757 | Dataset_Basalt | BFRC_Dataset_Cleaned_Ready.xlsx | 402 | 179 | 0.4452736 | 900 | 740 | 0 | 0 | 0 | 0 | 0 | 121 | 20 | 0 | 0 | 0 | 0 | 0.1 | 0 | 3 | 0 | 0 | 0 | 0 | 0 | 63.5 | 0 | 0 | 0 | 0 | 0 | 341.8837 | 1999.42 | 81.029 | 0 | 0 | 0 | 0 | 1640
Global_Mix_1758 | Dataset_Basalt | BFRC_Dataset_Cleaned_Ready.xlsx | 408 | 182 | 0.4460784 | 895 | 733 | 0 | 0 | 0 | 0 | 0 | 122 | 21 | 0 | 0 | 0 | 0 | 0.05 | 0 | 3 | 0 | 0 | 0 | 0 | 0 | 61.6 | 0 | 0 | 0 | 0 | 0 | 346.8466 | 2026.224 | 82.002 | 0 | 0 | 0 | 0 | 1628
Global_Mix_1759 | Dataset_Basalt | BFRC_Dataset_Cleaned_Ready.xlsx | 414 | 184 | 0.4444444 | 890 | 728 | 0 | 0 | 0 | 0 | 0 | 124 | 21 | 0 | 0 | 0 | 0 | 0.05 | 0 | 3 | 0 | 0 | 0 | 0 | 0 | 63 | 0 | 0 | 0 | 0 | 0 | 351.8072 | 2053.194 | 82.554 | 0 | 0 | 0 | 0 | 1618
Global_Mix_1760 | Dataset_Basalt | BFRC_Dataset_Cleaned_Ready.xlsx | 421 | 187 | 0.4441805 | 884 | 723 | 0 | 0 | 0 | 0 | 0 | 126 | 21 | 0 | 0 | 0 | 0 | 0.05 | 0 | 3 | 0 | 0 | 0 | 0 | 0 | 64.9 | 0 | 0 | 0 | 0 | 0 | 357.5941 | 2084.681 | 83.192 | 0 | 0 | 0 | 0 | 1607
Global_Mix_1761 | Dataset_Basalt | BFRC_Dataset_Cleaned_Ready.xlsx | 402 | 179 | 0.4452736 | 918 | 722 | 0 | 0 | 0 | 0 | 0 | 121 | 20 | 0 | 0 | 0 | 0 | 0.05 | 0 | 3 | 0 | 0 | 0 | 0 | 0 | 60.9 | 0 | 0 | 0 | 0 | 0 | 341.8837 | 1999.42 | 81.029 | 0 | 0 | 0 | 0 | 1640
Global_Mix_1762 | Dataset_Basalt | BFRC_Dataset_Cleaned_Ready.xlsx | 402 | 179 | 0.4452736 | 935 | 705 | 0 | 0 | 0 | 0 | 0 | 121 | 20 | 0 | 0 | 0 | 0 | 0.05 | 0 | 3 | 0 | 0 | 0 | 0 | 0 | 62.4 | 0 | 0 | 0 | 0 | 0 | 341.8837 | 1999.42 | 81.029 | 0 | 0 | 0 | 0 | 1640
Global_Mix_1763 | Dataset_Basalt | BFRC_Dataset_Cleaned_Ready.xlsx | 402 | 179 | 0.4452736 | 951 | 689 | 0 | 0 | 0 | 0 | 0 | 121 | 20 | 0 | 0 | 0 | 0 | 0.05 | 0 | 3 | 0 | 0 | 0 | 0 | 0 | 63.8 | 0 | 0 | 0 | 0 | 0 | 341.8837 | 1999.42 | 81.029 | 0 | 0 | 0 | 0 | 1640
Global_Mix_1764 | Dataset_Basalt | BFRC_Dataset_Cleaned_Ready.xlsx | 414 | 184 | 0.4444444 | 890 | 728 | 0 | 0 | 0 | 0 | 0 | 124 | 21 | 0 | 0 | 0 | 0 | 0.1 | 0 | 3 | 0 | 0 | 0 | 0 | 0 | 64.7 | 0 | 0 | 0 | 0 | 0 | 351.8072 | 2053.194 | 82.554 | 0 | 0 | 0 | 0 | 1618
Global_Mix_1765 | Dataset_Basalt | BFRC_Dataset_Cleaned_Ready.xlsx | 426 | 190 | 0.4460094 | 878 | 718 | 0 | 0 | 0 | 0 | 0 | 128 | 20 | 0 | 0 | 0 | 0 | 0.1 | 0 | 3 | 0 | 0 | 0 | 0 | 0 | 63.2 | 0 | 0 | 0 | 0 | 0 | 361.701 | 2106.868 | 83.13 | 0 | 0 | 0 | 0 | 1596
Global_Mix_1766 | Dataset_Basalt | BFRC_Dataset_Cleaned_Ready.xlsx | 439 | 195 | 0.4441913 | 866 | 708 | 0 | 0 | 0 | 0 | 0 | 132 | 22 | 0 | 0 | 0 | 0 | 0.1 | 0 | 3 | 0 | 0 | 0 | 0 | 0 | 65.9 | 0 | 0 | 0 | 0 | 0 | 372.4845 | 2165.442 | 85.305 | 0 | 0 | 0 | 0 | 1574
Global_Mix_1767 | Dataset_Basalt | BFRC_Dataset_Cleaned_Ready.xlsx | 402 | 179 | 0.4452736 | 935 | 705 | 0 | 0 | 0 | 0 | 0 | 121 | 20 | 0 | 0 | 0 | 0 | 0.1 | 0 | 3 | 0 | 0 | 0 | 0 | 0 | 63.9 | 0 | 0 | 0 | 0 | 0 | 341.8837 | 1999.42 | 81.029 | 0 | 0 | 0 | 0 | 1640
Global_Mix_1768 | Dataset_Basalt | BFRC_Dataset_Cleaned_Ready.xlsx | 402 | 179 | 0.4452736 | 968 | 672 | 0 | 0 | 0 | 0 | 0 | 121 | 20 | 0 | 0 | 0 | 0 | 0.1 | 0 | 3 | 0 | 0 | 0 | 0 | 0 | 64.2 | 0 | 0 | 0 | 0 | 0 | 341.8837 | 1999.42 | 81.029 | 0 | 0 | 0 | 0 | 1640
Global_Mix_1769 | Dataset_Basalt | BFRC_Dataset_Cleaned_Ready.xlsx | 402 | 179 | 0.4452736 | 1000 | 640 | 0 | 0 | 0 | 0 | 0 | 121 | 20 | 0 | 0 | 0 | 0 | 0.1 | 0 | 3 | 0 | 0 | 0 | 0 | 0 | 65.2 | 0 | 0 | 0 | 0 | 0 | 341.8837 | 1999.42 | 81.029 | 0 | 0 | 0 | 0 | 1640
Global_Mix_1770 | Dataset_Basalt | BFRC_Dataset_Cleaned_Ready.xlsx | 420 | 210 | 0.5 | 1069 | 656 | 0 | 0 | 0 | 0 | 0 | 60 | 0 | 0 | 0 | 0 | 0 | 0 | 0 | 3 | 0 | 2.4 | 0 | 0 | 0 | 49.4 | 0 | 0 | 0 | 0 | 0 | 360.483 | 2201.175 | 75.885 | 0 | 0 | 0 | 0 | 1725
Global_Mix_1771 | Dataset_Basalt | BFRC_Dataset_Cleaned_Ready.xlsx | 420 | 210 | 0.5 | 1069 | 656 | 0 | 0 | 0 | 0 | 0 | 60 | 0 | 0 | 0 | 0 | 0 | 0.1 | 0 | 3 | 0 | 2.4 | 0 | 0 | 0 | 55 | 0 | 0 | 0 | 0 | 0 | 360.483 | 2201.175 | 75.885 | 0 | 0 | 0 | 0 | 1725
Global_Mix_1772 | Dataset_Basalt | BFRC_Dataset_Cleaned_Ready.xlsx | 420 | 210 | 0.5 | 1069 | 656 | 0 | 0 | 0 | 0 | 0 | 60 | 0 | 0 | 0 | 0 | 0 | 0.15 | 0 | 3 | 0 | 2.4 | 0 | 0 | 0 | 52.4 | 0 | 0 | 0 | 0 | 0 | 360.483 | 2201.175 | 75.885 | 0 | 0 | 0 | 0 | 1725
Global_Mix_1773 | Dataset_Basalt | BFRC_Dataset_Cleaned_Ready.xlsx | 420 | 210 | 0.5 | 1069 | 656 | 0 | 0 | 0 | 0 | 0 | 60 | 0 | 0 | 0 | 0 | 0 | 0.2 | 0 | 3 | 0 | 2.4 | 0 | 0 | 0 | 48.3 | 0 | 0 | 0 | 0 | 0 | 360.483 | 2201.175 | 75.885 | 0 | 0 | 0 | 0 | 1725
Global_Mix_1774 | Dataset_Basalt | BFRC_Dataset_Cleaned_Ready.xlsx | 420 | 210 | 0.5 | 1069 | 656 | 0 | 0 | 0 | 0 | 0 | 60 | 0 | 0 | 0 | 0 | 0 | 0.25 | 0 | 3 | 0 | 2.4 | 0 | 0 | 0 | 46.8 | 0 | 0 | 0 | 0 | 0 | 360.483 | 2201.175 | 75.885 | 0 | 0 | 0 | 0 | 1725
Global_Mix_1775 | Dataset_Basalt | BFRC_Dataset_Cleaned_Ready.xlsx | 420 | 210 | 0.5 | 1069 | 656 | 0 | 0 | 0 | 0 | 0 | 60 | 0 | 0 | 0 | 0 | 0 | 0.3 | 0 | 3 | 0 | 2.4 | 0 | 0 | 0 | 46.1 | 0 | 0 | 0 | 0 | 0 | 360.483 | 2201.175 | 75.885 | 0 | 0 | 0 | 0 | 1725
Global_Mix_1776 | Dataset_Basalt | BFRC_Dataset_Cleaned_Ready.xlsx | 420 | 210 | 0.5 | 1069 | 656 | 0 | 0 | 0 | 0 | 0 | 60 | 0 | 0 | 0 | 0 | 0 | 0.35 | 0 | 3 | 0 | 2.4 | 0 | 0 | 0 | 45.4 | 0 | 0 | 0 | 0 | 0 | 360.483 | 2201.175 | 75.885 | 0 | 0 | 0 | 0 | 1725
Global_Mix_1777 | Dataset_Basalt | BFRC_Dataset_Cleaned_Ready.xlsx | 390 | 165 | 0.4230769 | 1170 | 716 | 0 | 0 | 0 | 0 | 0 | 88 | 0 | 0 | 0 | 0 | 0 | 0 | 0 | 3 | 0 | 3.9 | 0 | 0 | 0 | 50.91 | 0 | 0 | 0 | 0 | 0 | 339.1935 | 2154.338 | 79.655 | 0 | 0 | 0 | 0 | 1886
Global_Mix_1778 | Dataset_Basalt | BFRC_Dataset_Cleaned_Ready.xlsx | 390 | 165 | 0.4230769 | 1170 | 716 | 0 | 0 | 0 | 0 | 0 | 88 | 0 | 0 | 0 | 0 | 0 | 0.04 | 0 | 3 | 0 | 3.9 | 0 | 0 | 0 | 58.07 | 0 | 0 | 0 | 0 | 0 | 339.1935 | 2154.338 | 79.655 | 0 | 0 | 0 | 0 | 1886
Global_Mix_1779 | Dataset_Basalt | BFRC_Dataset_Cleaned_Ready.xlsx | 390 | 165 | 0.4230769 | 1170 | 716 | 0 | 0 | 0 | 0 | 0 | 88 | 0 | 0 | 0 | 0 | 0 | 0.08 | 0 | 3 | 0 | 3.9 | 0 | 0 | 0 | 59.63 | 0 | 0 | 0 | 0 | 0 | 339.1935 | 2154.338 | 79.655 | 0 | 0 | 0 | 0 | 1886
Global_Mix_1780 | Dataset_Basalt | BFRC_Dataset_Cleaned_Ready.xlsx | 390 | 165 | 0.4230769 | 1170 | 716 | 0 | 0 | 0 | 0 | 0 | 88 | 0 | 0 | 0 | 0 | 0 | 0.12 | 0 | 3 | 0 | 3.9 | 0 | 0 | 0 | 57.1 | 0 | 0 | 0 | 0 | 0 | 339.1935 | 2154.338 | 79.655 | 0 | 0 | 0 | 0 | 1886
Global_Mix_1781 | Dataset_Basalt | BFRC_Dataset_Cleaned_Ready.xlsx | 390 | 165 | 0.4230769 | 1170 | 716 | 0 | 0 | 0 | 0 | 0 | 88 | 0 | 0 | 0 | 0 | 0 | 0.16 | 0 | 3 | 0 | 3.9 | 0 | 0 | 0 | 54.23 | 0 | 0 | 0 | 0 | 0 | 339.1935 | 2154.338 | 79.655 | 0 | 0 | 0 | 0 | 1886
Global_Mix_1782 | Dataset_Basalt | BFRC_Dataset_Cleaned_Ready.xlsx | 390 | 165 | 0.4230769 | 1170 | 716 | 0 | 0 | 0 | 0 | 0 | 88 | 0 | 0 | 0 | 0 | 0 | 0.2 | 0 | 3 | 0 | 3.9 | 0 | 0 | 0 | 53.21 | 0 | 0 | 0 | 0 | 0 | 339.1935 | 2154.338 | 79.655 | 0 | 0 | 0 | 0 | 1886
Global_Mix_1783 | Dataset_Basalt | BFRC_Dataset_Cleaned_Ready.xlsx | 402 | 170 | 0.4228856 | 1070 | 688 | 0 | 0 | 0 | 0 | 0 | 20.1 | 96 | 0 | 0 | 0 | 0 | 0 | 0 | 3 | 0 | 4 | 0 | 0 | 0 | 34.7 | 0 | 0 | 0 | 0 | 0 | 350.064 | 2206.724 | 123.745 | 0 | 0 | 0 | 0 | 1758
Global_Mix_1784 | Dataset_Basalt | BFRC_Dataset_Cleaned_Ready.xlsx | 402 | 170 | 0.4228856 | 1070 | 688 | 0 | 0 | 0 | 0 | 0 | 20.1 | 96 | 0 | 0 | 0 | 0 | 0.04 | 0 | 3 | 0 | 4 | 0 | 0 | 0 | 35.1 | 0 | 0 | 0 | 0 | 0 | 350.064 | 2206.724 | 123.745 | 0 | 0 | 0 | 0 | 1758
Global_Mix_1785 | Dataset_Basalt | BFRC_Dataset_Cleaned_Ready.xlsx | 402 | 170 | 0.4228856 | 1070 | 688 | 0 | 0 | 0 | 0 | 0 | 20.1 | 96 | 0 | 0 | 0 | 0 | 0.08 | 0 | 3 | 0 | 4 | 0 | 0 | 0 | 36.4 | 0 | 0 | 0 | 0 | 0 | 350.064 | 2206.724 | 123.745 | 0 | 0 | 0 | 0 | 1758
Global_Mix_1786 | Dataset_Basalt | BFRC_Dataset_Cleaned_Ready.xlsx | 402 | 170 | 0.4228856 | 1070 | 688 | 0 | 0 | 0 | 0 | 0 | 20.1 | 96 | 0 | 0 | 0 | 0 | 0.16 | 0 | 3 | 0 | 4 | 0 | 0 | 0 | 33.8 | 0 | 0 | 0 | 0 | 0 | 350.064 | 2206.724 | 123.745 | 0 | 0 | 0 | 0 | 1758
Global_Mix_1787 | Dataset_Basalt | BFRC_Dataset_Cleaned_Ready.xlsx | 470 | 162 | 0.3446809 | 1052 | 696 | 0 | 0 | 0 | 0 | 0 | 22 | 108 | 0 | 0 | 0 | 0 | 0 | 0 | 3 | 0 | 4.9 | 0 | 0 | 0 | 45.2 | 0 | 0 | 0 | 0 | 0 | 408.3406 | 2565.084 | 138.282 | 0 | 0 | 0 | 0 | 1748
Global_Mix_1788 | Dataset_Basalt | BFRC_Dataset_Cleaned_Ready.xlsx | 470 | 162 | 0.3446809 | 1052 | 696 | 0 | 0 | 0 | 0 | 0 | 22 | 108 | 0 | 0 | 0 | 0 | 0.04 | 0 | 3 | 0 | 4.9 | 0 | 0 | 0 | 47.3 | 0 | 0 | 0 | 0 | 0 | 408.3406 | 2565.084 | 138.282 | 0 | 0 | 0 | 0 | 1748
Global_Mix_1789 | Dataset_Basalt | BFRC_Dataset_Cleaned_Ready.xlsx | 470 | 162 | 0.3446809 | 1052 | 696 | 0 | 0 | 0 | 0 | 0 | 22 | 108 | 0 | 0 | 0 | 0 | 0.08 | 0 | 3 | 0 | 4.9 | 0 | 0 | 0 | 49.4 | 0 | 0 | 0 | 0 | 0 | 408.3406 | 2565.084 | 138.282 | 0 | 0 | 0 | 0 | 1748
Global_Mix_1790 | Dataset_Basalt | BFRC_Dataset_Cleaned_Ready.xlsx | 470 | 162 | 0.3446809 | 1052 | 696 | 0 | 0 | 0 | 0 | 0 | 22 | 108 | 0 | 0 | 0 | 0 | 0.16 | 0 | 3 | 0 | 4.9 | 0 | 0 | 0 | 44 | 0 | 0 | 0 | 0 | 0 | 408.3406 | 2565.084 | 138.282 | 0 | 0 | 0 | 0 | 1748
Global_Mix_1791 | Dataset_Basalt | BFRC_Dataset_Cleaned_Ready.xlsx | 512 | 158 | 0.30859375 | 1036 | 710 | 0 | 0 | 0 | 0 | 0 | 24.2 | 118.6 | 0 | 0 | 0 | 0 | 0 | 0 | 3 | 0 | 5.7 | 0 | 0 | 0 | 56.1 | 0 | 0 | 0 | 0 | 0 | 444.8654 | 2799.398 | 149.458 | 0 | 0 | 0 | 0 | 1746
Global_Mix_1792 | Dataset_Basalt | BFRC_Dataset_Cleaned_Ready.xlsx | 512 | 158 | 0.30859375 | 1036 | 710 | 0 | 0 | 0 | 0 | 0 | 24.2 | 118.6 | 0 | 0 | 0 | 0 | 0.04 | 0 | 3 | 0 | 5.7 | 0 | 0 | 0 | 57.2 | 0 | 0 | 0 | 0 | 0 | 444.8654 | 2799.398 | 149.458 | 0 | 0 | 0 | 0 | 1746
Global_Mix_1793 | Dataset_Basalt | BFRC_Dataset_Cleaned_Ready.xlsx | 512 | 158 | 0.30859375 | 1036 | 710 | 0 | 0 | 0 | 0 | 0 | 24.2 | 118.6 | 0 | 0 | 0 | 0 | 0.08 | 0 | 3 | 0 | 5.7 | 0 | 0 | 0 | 58.6 | 0 | 0 | 0 | 0 | 0 | 444.8654 | 2799.398 | 149.458 | 0 | 0 | 0 | 0 | 1746
Global_Mix_1794 | Dataset_Basalt | BFRC_Dataset_Cleaned_Ready.xlsx | 512 | 158 | 0.30859375 | 1036 | 710 | 0 | 0 | 0 | 0 | 0 | 24.2 | 118.6 | 0 | 0 | 0 | 0 | 0.16 | 0 | 3 | 0 | 5.7 | 0 | 0 | 0 | 51.8 | 0 | 0 | 0 | 0 | 0 | 444.8654 | 2799.398 | 149.458 | 0 | 0 | 0 | 0 | 1746
Global_Mix_1795 | Dataset_Basalt | BFRC_Dataset_Cleaned_Ready.xlsx | 401 | 159 | 0.3965087 | 867 | 781 | 0 | 0 | 0 | 0 | 0 | 150 | 0 | 0 | 0 | 0 | 0 | 0 | 0 | 3 | 0 | 4.81 | 0 | 0 | 0 | 41.91 | 0 | 0 | 0 | 0 | 0 | 349.6277 | 2236.884 | 82.099 | 0 | 0 | 0 | 0 | 1648
Global_Mix_1796 | Dataset_Basalt | BFRC_Dataset_Cleaned_Ready.xlsx | 401 | 159 | 0.3965087 | 867 | 781 | 0 | 0 | 0 | 0 | 0 | 150 | 0 | 0 | 0 | 0 | 0 | 0.05 | 0 | 3 | 0 | 4.81 | 0 | 0 | 0 | 43.47 | 0 | 0 | 0 | 0 | 0 | 349.6277 | 2236.884 | 82.099 | 0 | 0 | 0 | 0 | 1648
Global_Mix_1797 | Dataset_Basalt | BFRC_Dataset_Cleaned_Ready.xlsx | 401 | 159 | 0.3965087 | 867 | 781 | 0 | 0 | 0 | 0 | 0 | 150 | 0 | 0 | 0 | 0 | 0 | 0.1 | 0 | 3 | 0 | 4.81 | 0 | 0 | 0 | 46.36 | 0 | 0 | 0 | 0 | 0 | 349.6277 | 2236.884 | 82.099 | 0 | 0 | 0 | 0 | 1648
Global_Mix_1798 | Dataset_Basalt | BFRC_Dataset_Cleaned_Ready.xlsx | 401 | 159 | 0.3965087 | 867 | 781 | 0 | 0 | 0 | 0 | 0 | 150 | 0 | 0 | 0 | 0 | 0 | 0.15 | 0 | 3 | 0 | 4.81 | 0 | 0 | 0 | 49 | 0 | 0 | 0 | 0 | 0 | 349.6277 | 2236.884 | 82.099 | 0 | 0 | 0 | 0 | 1648
Global_Mix_1799 | Dataset_Basalt | BFRC_Dataset_Cleaned_Ready.xlsx | 401 | 159 | 0.3965087 | 867 | 781 | 0 | 0 | 0 | 0 | 0 | 150 | 0 | 0 | 0 | 0 | 0 | 0.2 | 0 | 3 | 0 | 4.81 | 0 | 0 | 0 | 46.64 | 0 | 0 | 0 | 0 | 0 | 349.6277 | 2236.884 | 82.099 | 0 | 0 | 0 | 0 | 1648
Global_Mix_1800 | Dataset_Basalt | BFRC_Dataset_Cleaned_Ready.xlsx | 401 | 159 | 0.3965087 | 867 | 781 | 0 | 0 | 0 | 0 | 0 | 150 | 0 | 0 | 0 | 0 | 0 | 0 | 0 | 3 | 0 | 4.81 | 0 | 0 | 0 | 41.91 | 0 | 0 | 0 | 0 | 0 | 349.6277 | 2236.884 | 82.099 | 0 | 0 | 0 | 0 | 1648
Global_Mix_1801 | Dataset_Basalt | BFRC_Dataset_Cleaned_Ready.xlsx | 401 | 159 | 0.3965087 | 867 | 781 | 0 | 0 | 0 | 0 | 0 | 150 | 0 | 0 | 0 | 0 | 0 | 0.05 | 0 | 3 | 0 | 4.81 | 0 | 0 | 0 | 45.14 | 0 | 0 | 0 | 0 | 0 | 349.6277 | 2236.884 | 82.099 | 0 | 0 | 0 | 0 | 1648
Global_Mix_1802 | Dataset_Basalt | BFRC_Dataset_Cleaned_Ready.xlsx | 401 | 159 | 0.3965087 | 867 | 781 | 0 | 0 | 0 | 0 | 0 | 150 | 0 | 0 | 0 | 0 | 0 | 0.1 | 0 | 3 | 0 | 4.81 | 0 | 0 | 0 | 48.64 | 0 | 0 | 0 | 0 | 0 | 349.6277 | 2236.884 | 82.099 | 0 | 0 | 0 | 0 | 1648
Global_Mix_1803 | Dataset_Basalt | BFRC_Dataset_Cleaned_Ready.xlsx | 401 | 159 | 0.3965087 | 867 | 781 | 0 | 0 | 0 | 0 | 0 | 150 | 0 | 0 | 0 | 0 | 0 | 0.15 | 0 | 3 | 0 | 4.81 | 0 | 0 | 0 | 50.48 | 0 | 0 | 0 | 0 | 0 | 349.6277 | 2236.884 | 82.099 | 0 | 0 | 0 | 0 | 1648
Global_Mix_1804 | Dataset_Basalt | BFRC_Dataset_Cleaned_Ready.xlsx | 401 | 159 | 0.3965087 | 867 | 781 | 0 | 0 | 0 | 0 | 0 | 150 | 0 | 0 | 0 | 0 | 0 | 0.2 | 0 | 3 | 0 | 4.81 | 0 | 0 | 0 | 47.77 | 0 | 0 | 0 | 0 | 0 | 349.6277 | 2236.884 | 82.099 | 0 | 0 | 0 | 0 | 1648
Global_Mix_1805 | Dataset_Basalt | BFRC_Dataset_Cleaned_Ready.xlsx | 401 | 159 | 0.3965087 | 867 | 781 | 0 | 0 | 0 | 0 | 0 | 150 | 0 | 0 | 0 | 0 | 0 | 0 | 0 | 3 | 0 | 4.81 | 0 | 0 | 0 | 41.91 | 0 | 0 | 0 | 0 | 0 | 349.6277 | 2236.884 | 82.099 | 0 | 0 | 0 | 0 | 1648
Global_Mix_1806 | Dataset_Basalt | BFRC_Dataset_Cleaned_Ready.xlsx | 401 | 159 | 0.3965087 | 867 | 781 | 0 | 0 | 0 | 0 | 0 | 150 | 0 | 0 | 0 | 0 | 0 | 0.05 | 0 | 3 | 0 | 4.81 | 0 | 0 | 0 | 46.17 | 0 | 0 | 0 | 0 | 0 | 349.6277 | 2236.884 | 82.099 | 0 | 0 | 0 | 0 | 1648
Global_Mix_1807 | Dataset_Basalt | BFRC_Dataset_Cleaned_Ready.xlsx | 401 | 159 | 0.3965087 | 867 | 781 | 0 | 0 | 0 | 0 | 0 | 150 | 0 | 0 | 0 | 0 | 0 | 0.1 | 0 | 3 | 0 | 4.81 | 0 | 0 | 0 | 48.03 | 0 | 0 | 0 | 0 | 0 | 349.6277 | 2236.884 | 82.099 | 0 | 0 | 0 | 0 | 1648
Global_Mix_1808 | Dataset_Basalt | BFRC_Dataset_Cleaned_Ready.xlsx | 401 | 159 | 0.3965087 | 867 | 781 | 0 | 0 | 0 | 0 | 0 | 150 | 0 | 0 | 0 | 0 | 0 | 0.15 | 0 | 3 | 0 | 4.81 | 0 | 0 | 0 | 49.86 | 0 | 0 | 0 | 0 | 0 | 349.6277 | 2236.884 | 82.099 | 0 | 0 | 0 | 0 | 1648
Global_Mix_1809 | Dataset_Basalt | BFRC_Dataset_Cleaned_Ready.xlsx | 401 | 159 | 0.3965087 | 867 | 781 | 0 | 0 | 0 | 0 | 0 | 150 | 0 | 0 | 0 | 0 | 0 | 0.2 | 0 | 3 | 0 | 4.81 | 0 | 0 | 0 | 46.16 | 0 | 0 | 0 | 0 | 0 | 349.6277 | 2236.884 | 82.099 | 0 | 0 | 0 | 0 | 1648
Global_Mix_1810 | Dataset_Basalt | BFRC_Dataset_Cleaned_Ready.xlsx | 415 | 188 | 0.453012 | 887 | 792 | 0 | 0 | 0 | 0 | 0 | 150 | 0 | 0 | 0 | 0 | 0 | 0 | 0 | 3 | 0 | 4.81 | 0 | 0 | 0 | 41.35 | 0 | 0 | 0 | 0 | 0 | 361.3804 | 2303.857 | 83.993 | 0 | 0 | 0 | 0 | 1679
Global_Mix_1811 | Dataset_Basalt | BFRC_Dataset_Cleaned_Ready.xlsx | 415 | 188 | 0.453012 | 887 | 792 | 0 | 0 | 0 | 0 | 0 | 150 | 0 | 0 | 0 | 0 | 0 | 0.05 | 0 | 3 | 0 | 4.81 | 0 | 0 | 0 | 42.89 | 0 | 0 | 0 | 0 | 0 | 361.3804 | 2303.857 | 83.993 | 0 | 0 | 0 | 0 | 1679
Global_Mix_1812 | Dataset_Basalt | BFRC_Dataset_Cleaned_Ready.xlsx | 415 | 188 | 0.453012 | 887 | 792 | 0 | 0 | 0 | 0 | 0 | 150 | 0 | 0 | 0 | 0 | 0 | 0.1 | 0 | 3 | 0 | 4.81 | 0 | 0 | 0 | 45.72 | 0 | 0 | 0 | 0 | 0 | 361.3804 | 2303.857 | 83.993 | 0 | 0 | 0 | 0 | 1679
Global_Mix_1813 | Dataset_Basalt | BFRC_Dataset_Cleaned_Ready.xlsx | 415 | 188 | 0.453012 | 887 | 792 | 0 | 0 | 0 | 0 | 0 | 150 | 0 | 0 | 0 | 0 | 0 | 0.15 | 0 | 3 | 0 | 4.81 | 0 | 0 | 0 | 47.92 | 0 | 0 | 0 | 0 | 0 | 361.3804 | 2303.857 | 83.993 | 0 | 0 | 0 | 0 | 1679
Global_Mix_1814 | Dataset_Basalt | BFRC_Dataset_Cleaned_Ready.xlsx | 415 | 188 | 0.453012 | 887 | 792 | 0 | 0 | 0 | 0 | 0 | 150 | 0 | 0 | 0 | 0 | 0 | 0.2 | 0 | 3 | 0 | 4.81 | 0 | 0 | 0 | 45.99 | 0 | 0 | 0 | 0 | 0 | 361.3804 | 2303.857 | 83.993 | 0 | 0 | 0 | 0 | 1679
Global_Mix_1815 | Dataset_Basalt | BFRC_Dataset_Cleaned_Ready.xlsx | 415 | 188 | 0.453012 | 887 | 792 | 0 | 0 | 0 | 0 | 0 | 150 | 0 | 0 | 0 | 0 | 0 | 0 | 0 | 3 | 0 | 4.81 | 0 | 0 | 0 | 41.35 | 0 | 0 | 0 | 0 | 0 | 361.3804 | 2303.857 | 83.993 | 0 | 0 | 0 | 0 | 1679
Global_Mix_1816 | Dataset_Basalt | BFRC_Dataset_Cleaned_Ready.xlsx | 415 | 188 | 0.453012 | 887 | 792 | 0 | 0 | 0 | 0 | 0 | 150 | 0 | 0 | 0 | 0 | 0 | 0.05 | 0 | 3 | 0 | 4.81 | 0 | 0 | 0 | 44.52 | 0 | 0 | 0 | 0 | 0 | 361.3804 | 2303.857 | 83.993 | 0 | 0 | 0 | 0 | 1679
Global_Mix_1817 | Dataset_Basalt | BFRC_Dataset_Cleaned_Ready.xlsx | 415 | 188 | 0.453012 | 887 | 792 | 0 | 0 | 0 | 0 | 0 | 150 | 0 | 0 | 0 | 0 | 0 | 0.1 | 0 | 3 | 0 | 4.81 | 0 | 0 | 0 | 47.52 | 0 | 0 | 0 | 0 | 0 | 361.3804 | 2303.857 | 83.993 | 0 | 0 | 0 | 0 | 1679
Global_Mix_1818 | Dataset_Basalt | BFRC_Dataset_Cleaned_Ready.xlsx | 415 | 188 | 0.453012 | 887 | 792 | 0 | 0 | 0 | 0 | 0 | 150 | 0 | 0 | 0 | 0 | 0 | 0.15 | 0 | 3 | 0 | 4.81 | 0 | 0 | 0 | 49.08 | 0 | 0 | 0 | 0 | 0 | 361.3804 | 2303.857 | 83.993 | 0 | 0 | 0 | 0 | 1679
Global_Mix_1819 | Dataset_Basalt | BFRC_Dataset_Cleaned_Ready.xlsx | 415 | 188 | 0.453012 | 887 | 792 | 0 | 0 | 0 | 0 | 0 | 150 | 0 | 0 | 0 | 0 | 0 | 0.2 | 0 | 3 | 0 | 4.81 | 0 | 0 | 0 | 47.1 | 0 | 0 | 0 | 0 | 0 | 361.3804 | 2303.857 | 83.993 | 0 | 0 | 0 | 0 | 1679
Global_Mix_1820 | Dataset_Basalt | BFRC_Dataset_Cleaned_Ready.xlsx | 415 | 188 | 0.453012 | 887 | 792 | 0 | 0 | 0 | 0 | 0 | 150 | 0 | 0 | 0 | 0 | 0 | 0 | 0 | 3 | 0 | 4.81 | 0 | 0 | 0 | 41.35 | 0 | 0 | 0 | 0 | 0 | 361.3804 | 2303.857 | 83.993 | 0 | 0 | 0 | 0 | 1679
Global_Mix_1821 | Dataset_Basalt | BFRC_Dataset_Cleaned_Ready.xlsx | 415 | 188 | 0.453012 | 887 | 792 | 0 | 0 | 0 | 0 | 0 | 150 | 0 | 0 | 0 | 0 | 0 | 0.05 | 0 | 3 | 0 | 4.81 | 0 | 0 | 0 | 45.34 | 0 | 0 | 0 | 0 | 0 | 361.3804 | 2303.857 | 83.993 | 0 | 0 | 0 | 0 | 1679
Global_Mix_1822 | Dataset_Basalt | BFRC_Dataset_Cleaned_Ready.xlsx | 415 | 188 | 0.453012 | 887 | 792 | 0 | 0 | 0 | 0 | 0 | 150 | 0 | 0 | 0 | 0 | 0 | 0.1 | 0 | 3 | 0 | 4.81 | 0 | 0 | 0 | 47.02 | 0 | 0 | 0 | 0 | 0 | 361.3804 | 2303.857 | 83.993 | 0 | 0 | 0 | 0 | 1679
Global_Mix_1823 | Dataset_Basalt | BFRC_Dataset_Cleaned_Ready.xlsx | 415 | 188 | 0.453012 | 887 | 792 | 0 | 0 | 0 | 0 | 0 | 150 | 0 | 0 | 0 | 0 | 0 | 0.15 | 0 | 3 | 0 | 4.81 | 0 | 0 | 0 | 48.24 | 0 | 0 | 0 | 0 | 0 | 361.3804 | 2303.857 | 83.993 | 0 | 0 | 0 | 0 | 1679
Global_Mix_1824 | Dataset_Basalt | BFRC_Dataset_Cleaned_Ready.xlsx | 415 | 188 | 0.453012 | 887 | 792 | 0 | 0 | 0 | 0 | 0 | 150 | 0 | 0 | 0 | 0 | 0 | 0.2 | 0 | 3 | 0 | 4.81 | 0 | 0 | 0 | 45.52 | 0 | 0 | 0 | 0 | 0 | 361.3804 | 2303.857 | 83.993 | 0 | 0 | 0 | 0 | 1679
Global_Mix_1825 | Dataset_Basalt | BFRC_Dataset_Cleaned_Ready.xlsx | 613.33 | 301 | 0.4907635 | 1293.33 | 836.67 | 0 | 0 | 0 | 0 | 0 | 126.67 | 0 | 0 | 0 | 0 | 0 | 0 | 0 | 3 | 0 | 0 | 0 | 0 | 0 | 37.99 | 0 | 0 | 0 | 0 | 0 | 518.9409 | 3010.775 | 99.9175 | 0 | 0 | 0 | 0 | 2130
Global_Mix_1826 | Dataset_Basalt | BFRC_Dataset_Cleaned_Ready.xlsx | 613.33 | 301 | 0.4907635 | 1293.33 | 836.67 | 0 | 0 | 0 | 0 | 0 | 126.67 | 0 | 0 | 0 | 0 | 0 | 0.05 | 0 | 3 | 0 | 0 | 0 | 0 | 0 | 37.92 | 0 | 0 | 0 | 0 | 0 | 518.9409 | 3010.775 | 99.9175 | 0 | 0 | 0 | 0 | 2130
Global_Mix_1827 | Dataset_Basalt | BFRC_Dataset_Cleaned_Ready.xlsx | 613.33 | 301 | 0.4907635 | 1293.33 | 836.67 | 0 | 0 | 0 | 0 | 0 | 126.67 | 0 | 0 | 0 | 0 | 0 | 0.1 | 0 | 3 | 0 | 0 | 0 | 0 | 0 | 36.69 | 0 | 0 | 0 | 0 | 0 | 518.9409 | 3010.775 | 99.9175 | 0 | 0 | 0 | 0 | 2130
Global_Mix_1828 | Dataset_Basalt | BFRC_Dataset_Cleaned_Ready.xlsx | 613.33 | 301 | 0.4907635 | 1293.33 | 836.67 | 0 | 0 | 0 | 0 | 0 | 126.67 | 0 | 0 | 0 | 0 | 0 | 0.15 | 0 | 3 | 0 | 0 | 0 | 0 | 0 | 37.68 | 0 | 0 | 0 | 0 | 0 | 518.9409 | 3010.775 | 99.9175 | 0 | 0 | 0 | 0 | 2130
Global_Mix_1829 | Dataset_Basalt | BFRC_Dataset_Cleaned_Ready.xlsx | 613.33 | 301 | 0.4907635 | 1293.33 | 836.67 | 0 | 0 | 0 | 0 | 0 | 126.67 | 0 | 0 | 0 | 0 | 0 | 0.2 | 0 | 3 | 0 | 0 | 0 | 0 | 0 | 37.12 | 0 | 0 | 0 | 0 | 0 | 518.9409 | 3010.775 | 99.9175 | 0 | 0 | 0 | 0 | 2130
Global_Mix_1830 | Dataset_Basalt | BFRC_Dataset_Cleaned_Ready.xlsx | 613.33 | 301 | 0.4907635 | 1293.33 | 836.67 | 0 | 0 | 0 | 0 | 0 | 126.67 | 0 | 0 | 0 | 0 | 0 | 0.25 | 0 | 3 | 0 | 0 | 0 | 0 | 0 | 41.19 | 0 | 0 | 0 | 0 | 0 | 518.9409 | 3010.775 | 99.9175 | 0 | 0 | 0 | 0 | 2130
Global_Mix_1831 | Dataset_Basalt | BFRC_Dataset_Cleaned_Ready.xlsx | 613.33 | 301 | 0.4907635 | 1293.33 | 836.67 | 0 | 0 | 0 | 0 | 0 | 126.67 | 0 | 0 | 0 | 0 | 0 | 0.3 | 0 | 3 | 0 | 0 | 0 | 0 | 0 | 41.45 | 0 | 0 | 0 | 0 | 0 | 518.9409 | 3010.775 | 99.9175 | 0 | 0 | 0 | 0 | 2130
Global_Mix_1832 | Dataset_Basalt | BFRC_Dataset_Cleaned_Ready.xlsx | 613.33 | 301 | 0.4907635 | 1293.33 | 836.67 | 0 | 0 | 0 | 0 | 0 | 126.67 | 0 | 0 | 0 | 0 | 0 | 0.35 | 0 | 3 | 0 | 0 | 0 | 0 | 0 | 36.91 | 0 | 0 | 0 | 0 | 0 | 518.9409 | 3010.775 | 99.9175 | 0 | 0 | 0 | 0 | 2130
Global_Mix_1833 | Dataset_Basalt | BFRC_Dataset_Cleaned_Ready.xlsx | 410 | 164 | 0.4 | 1163 | 713 | 0 | 0 | 0 | 0 | 0 | 0 | 0 | 0 | 0 | 0 | 0 | 0 | 0 | 3 | 0 | 3.5 | 0 | 0 | 0 | 50.72 | 0 | 0 | 0 | 0 | 0 | 354.1532 | 2216.708 | 76.304 | 0 | 0 | 0 | 0 | 1876
Global_Mix_1834 | Dataset_Basalt | BFRC_Dataset_Cleaned_Ready.xlsx | 410 | 164 | 0.4 | 1163 | 713 | 0 | 0 | 0 | 0 | 0 | 0 | 0 | 0 | 0 | 0 | 0 | 0.03 | 0 | 3 | 0 | 3.5 | 0 | 0 | 0 | 51.94 | 0 | 0 | 0 | 0 | 0 | 354.1532 | 2216.708 | 76.304 | 0 | 0 | 0 | 0 | 1876
Global_Mix_1835 | Dataset_Basalt | BFRC_Dataset_Cleaned_Ready.xlsx | 410 | 164 | 0.4 | 1163 | 713 | 0 | 0 | 0 | 0 | 0 | 0 | 0 | 0 | 0 | 0 | 0 | 0.05 | 0 | 3 | 0 | 3.5 | 0 | 0 | 0 | 53.31 | 0 | 0 | 0 | 0 | 0 | 354.1532 | 2216.708 | 76.304 | 0 | 0 | 0 | 0 | 1876
Global_Mix_1836 | Dataset_Basalt | BFRC_Dataset_Cleaned_Ready.xlsx | 410 | 164 | 0.4 | 1163 | 713 | 0 | 0 | 0 | 0 | 0 | 0 | 0 | 0 | 0 | 0 | 0 | 0.07 | 0 | 3 | 0 | 3.5 | 0 | 0 | 0 | 54.14 | 0 | 0 | 0 | 0 | 0 | 354.1532 | 2216.708 | 76.304 | 0 | 0 | 0 | 0 | 1876
Global_Mix_1837 | Dataset_Basalt | BFRC_Dataset_Cleaned_Ready.xlsx | 330 | 152 | 0.4606061 | 1300 | 671 | 0 | 0 | 0 | 0 | 0 | 0 | 0 | 0 | 0 | 0 | 0 | 0 | 0 | 3 | 0 | 0 | 0 | 0 | 0 | 49 | 0 | 0 | 0 | 0 | 0 | 281.8296 | 1681.593 | 62.717 | 0 | 0 | 0 | 0 | 1971
Global_Mix_1838 | Dataset_Basalt | BFRC_Dataset_Cleaned_Ready.xlsx | 330 | 152 | 0.4606061 | 1300 | 671 | 0 | 0 | 0 | 0 | 0 | 0 | 0 | 0 | 0 | 0 | 0 | 0.06 | 0 | 3 | 0 | 0 | 0 | 0 | 0 | 49.9 | 0 | 0 | 0 | 0 | 0 | 281.8296 | 1681.593 | 62.717 | 0 | 0 | 0 | 0 | 1971
Global_Mix_1839 | Dataset_Basalt | BFRC_Dataset_Cleaned_Ready.xlsx | 330 | 152 | 0.4606061 | 1300 | 671 | 0 | 0 | 0 | 0 | 0 | 0 | 0 | 0 | 0 | 0 | 0 | 0.08 | 0 | 3 | 0 | 0 | 0 | 0 | 0 | 51.2 | 0 | 0 | 0 | 0 | 0 | 281.8296 | 1681.593 | 62.717 | 0 | 0 | 0 | 0 | 1971
Global_Mix_1840 | Dataset_Basalt | BFRC_Dataset_Cleaned_Ready.xlsx | 330 | 152 | 0.4606061 | 1300 | 671 | 0 | 0 | 0 | 0 | 0 | 0 | 0 | 0 | 0 | 0 | 0 | 0.1 | 0 | 3 | 0 | 0 | 0 | 0 | 0 | 55 | 0 | 0 | 0 | 0 | 0 | 281.8296 | 1681.593 | 62.717 | 0 | 0 | 0 | 0 | 1971
Global_Mix_1841 | Dataset_Basalt | BFRC_Dataset_Cleaned_Ready.xlsx | 264 | 145 | 0.5492424 | 851 | 507 | 0 | 0 | 0 | 0 | 0 | 0 | 0 | 0 | 0 | 0 | 0 | 0 | 0 | 3 | 0 | 0 | 0 | 0 | 0 | 28 | 0 | 0 | 0 | 0 | 0 | 224.5955 | 1327.114 | 46.915 | 0 | 0 | 0 | 0 | 1358
Global_Mix_1842 | Dataset_Basalt | BFRC_Dataset_Cleaned_Ready.xlsx | 264 | 145 | 0.5492424 | 851 | 507 | 0 | 0 | 0 | 0 | 0 | 0 | 0 | 0 | 0 | 0 | 0 | 0.05 | 0 | 3 | 0 | 0 | 0 | 0 | 0 | 31.8 | 0 | 0 | 0 | 0 | 0 | 224.5955 | 1327.114 | 46.915 | 0 | 0 | 0 | 0 | 1358
Global_Mix_1843 | Dataset_Basalt | BFRC_Dataset_Cleaned_Ready.xlsx | 264 | 145 | 0.5492424 | 851 | 507 | 0 | 0 | 0 | 0 | 0 | 0 | 0 | 0 | 0 | 0 | 0 | 0.1 | 0 | 3 | 0 | 0 | 0 | 0 | 0 | 37.55 | 0 | 0 | 0 | 0 | 0 | 224.5955 | 1327.114 | 46.915 | 0 | 0 | 0 | 0 | 1358
Global_Mix_1844 | Dataset_Basalt | BFRC_Dataset_Cleaned_Ready.xlsx | 264 | 145 | 0.5492424 | 851 | 507 | 0 | 0 | 0 | 0 | 0 | 0 | 0 | 0 | 0 | 0 | 0 | 0.15 | 0 | 3 | 0 | 0 | 0 | 0 | 0 | 30.6 | 0 | 0 | 0 | 0 | 0 | 224.5955 | 1327.114 | 46.915 | 0 | 0 | 0 | 0 | 1358
Global_Mix_1845 | Dataset_Basalt | BFRC_Dataset_Cleaned_Ready.xlsx | 264 | 145 | 0.5492424 | 851 | 507 | 0 | 0 | 0 | 0 | 0 | 0 | 0 | 0 | 0 | 0 | 0 | 0.2 | 0 | 3 | 0 | 0 | 0 | 0 | 0 | 30.7 | 0 | 0 | 0 | 0 | 0 | 224.5955 | 1327.114 | 46.915 | 0 | 0 | 0 | 0 | 1358
Global_Mix_1847 | Dataset_Basalt | BFRC_Dataset_Cleaned_Ready.xlsx | 401.0945 | 175.7491 | 0.4381737 | 1078.722 | 704.4942 | 0 | 0 | 0 | 0 | 0 | 45.34292 | 13.13633 | 0 | 0 | 0 | 0 | 0.1236704 | 0 | 3 | 0 | 2.928202 | 0 | 0 | 0 | 49.51884 | 0 | 0 | 0 | 0 | 0 | 346.081 | 2145.3 | 81.72516 | 0 | 0 | 0 | 0 | 1783.216
Global_Mix_1849 | Dataset_Basalt | BFRC_Dataset_Cleaned_Ready.xlsx | 217 | 112 | 0.516129 | 512 | 507 | 0 | 0 | 0 | 0 | 0 | 0 | 0 | 0 | 0 | 0 | 0 | 0 | 0 | 3 | 0 | 0 | 0 | 0 | 0 | 23.33 | 0 | 0 | 0 | 0 | 0 | 184.2196 | 1082.777 | 37.097 | 0 | 0 | 0 | 0 | 1019
Global_Mix_1850 | Dataset_Basalt | BFRC_Dataset_Cleaned_Ready.xlsx | 613.33 | 301 | 0.4907635 | 1540 | 1193.66 | 0 | 0 | 0 | 0 | 0 | 168 | 126 | 0 | 0 | 0 | 0 | 0.73 | 0 | 3 | 0 | 8 | 0 | 0 | 0 | 69.9 | 0 | 0 | 0 | 0 | 0 | 538.68884 | 3477.61178 | 190.0389 | 0 | 0 | 0 | 0 | 2733.66
Global_Mix_2376 | Dataset_Natural_Fiber | Natural_Fiber_Dataset_Final.xlsx | 380 | 152 | 0.4 | 650 | 950 | 0 | 50 | 0 | 0 | 0 | 0 | 0 | 0 | 0 | 0 | 0 | 0 | 1 | 4 | Kenaf | 8 | 0 | 0 | 0 | 44.18 | 0 | 0 | 4.21 | 0 | 0 | 336.2456 | 2280.8 | 78.152 | 0 | 0 | 0 | 0 | 1600
Global_Mix_2377 | Dataset_Natural_Fiber | Natural_Fiber_Dataset_Final.xlsx | 380 | 133 | 0.35 | 650 | 950 | 0 | 50 | 0 | 0 | 0 | 0 | 0 | 0 | 0 | 0 | 0 | 0 | 0 | 4 | none | 8 | 0 | 0 | 0 | 48.45 | 0 | 0 | 3.601 | 0 | 0 | 336.2399 | 2280.8 | 78.133 | 0 | 0 | 0 | 0 | 1600
Global_Mix_2378 | Dataset_Natural_Fiber | Natural_Fiber_Dataset_Final.xlsx | 375 | 191.25 | 0.51 | 995 | 815 | 0 | 0 | 0 | 0 | 0 | 0 | 0 | 0 | 0 | 0 | 0 | 0 | 0 | 4 | none | 0 | 0 | 0 | 0 | 42.5 | 0 | 0 | 2.35 | 0 | 0 | 318.547375 | 1875.23 | 64.84125 | 0 | 0 | 0 | 0 | 1810
Global_Mix_2379 | Dataset_Natural_Fiber | Natural_Fiber_Dataset_Final.xlsx | 315 | 189 | 0.6 | 980 | 885 | 0 | 0 | 0 | 0 | 0 | 0 | 0 | 0 | 0 | 0 | 0 | 0 | 0 | 4 | none | 0 | 0 | 0 | 0 | 40.5 | 0 | 0 | 2.5 | 0 | 0 | 268.9667 | 1603.795 | 59.664 | 0 | 0 | 0 | 0 | 1865
Global_Mix_2380 | Dataset_Natural_Fiber | Natural_Fiber_Dataset_Final.xlsx | 260 | 189.8 | 0.73 | 925 | 1000 | 0 | 0 | 0 | 0 | 0 | 0 | 0 | 0 | 0 | 0 | 0 | 0 | 0 | 4 | none | 0 | 0 | 0 | 0 | 39 | 0 | 0 | 2.3 | 0 | 0 | 223.55694 | 1355.775 | 55.0648 | 0 | 0 | 0 | 0 | 1925
Global_Mix_2381 | Dataset_Natural_Fiber | Natural_Fiber_Dataset_Final.xlsx | 410 | 205 | 0.5 | 870 | 835 | 0 | 100 | 0 | 0 | 0 | 0 | 0 | 0 | 0 | 0 | 0 | 0 | 0 | 4 | none | 0 | 0 | 0 | 0 | 37.5 | 0 | 0 | 2.5 | 0 | 0 | 347.1815 | 2027.515 | 66.78 | 0 | 0 | 0 | 0 | 1705
Global_Mix_2382 | Dataset_Natural_Fiber | Natural_Fiber_Dataset_Final.xlsx | 340 | 204 | 0.6 | 820 | 960 | 0 | 100 | 0 | 0 | 0 | 0 | 0 | 0 | 0 | 0 | 0 | 0 | 0 | 4 | none | 0 | 0 | 0 | 0 | 29.5 | 0 | 0 | 2.15 | 0 | 0 | 289.3812 | 1711.74 | 60.904 | 0 | 0 | 0 | 0 | 1780
Global_Mix_2383 | Dataset_Natural_Fiber | Natural_Fiber_Dataset_Final.xlsx | 275 | 206.25 | 0.75 | 785 | 1065 | 0 | 100 | 0 | 0 | 0 | 0 | 0 | 0 | 0 | 0 | 0 | 0 | 0 | 4 | none | 0 | 0 | 0 | 0 | 28.5 | 0 | 0 | 1.7 | 0 | 0 | 235.711875 | 1418.55 | 55.45625 | 0 | 0 | 0 | 0 | 1850
Global_Mix_2384 | Dataset_Natural_Fiber | Natural_Fiber_Dataset_Final.xlsx | 350 | 175 | 0.5 | 1065 | 752 | 0 | 0 | 0 | 0 | 0 | 0 | 0 | 0 | 0 | 0 | 0 | 0 | 0 | 4 | none | 1.05 | 0 | 0 | 0 | 35.4 | 0 | 0 | 2.8 | 0 | 0 | 299.7105 | 1813.311 | 64.53 | 0 | 0 | 0 | 0 | 1817
Global_Mix_2385 | Dataset_Natural_Fiber | Natural_Fiber_Dataset_Final.xlsx | 350 | 175 | 0.5 | 1065 | 752 | 0 | 100 | 0 | 0 | 0 | 0 | 0 | 0 | 0 | 0 | 0 | 0 | 0 | 4 | none | 1.05 | 0 | 0 | 0 | 26.8 | 0 | 0 | 2.5 | 0 | 0 | 299.7105 | 1813.311 | 64.53 | 0 | 0 | 0 | 0 | 1817
Global_Mix_2386 | Dataset_Natural_Fiber | Natural_Fiber_Dataset_Final.xlsx | 280 | 140 | 0.5 | 1065 | 752 | 0 | 100 | 0 | 0 | 0 | 70 | 0 | 0 | 0 | 0 | 0 | 0 | 0 | 4 | none | 0.84 | 0 | 0 | 0 | 24.7 | 0 | 0 | 2.4 | 0 | 0 | 241.922 | 1487.811 | 60.575 | 0 | 0 | 0 | 0 | 1817
Global_Mix_2387 | Dataset_Natural_Fiber | Natural_Fiber_Dataset_Final.xlsx | 280 | 140 | 0.5 | 1065 | 752 | 0 | 100 | 0 | 0 | 0 | 70 | 0 | 0 | 0 | 0 | 0 | 0 | 0 | 4 | none | 0.84 | 0 | 0 | 0 | 36.3 | 0 | 0 | 3 | 0 | 0 | 241.922 | 1487.811 | 60.575 | 0 | 0 | 0 | 0 | 1817
Global_Mix_2388 | Dataset_Natural_Fiber | Natural_Fiber_Dataset_Final.xlsx | 280 | 140 | 0.5 | 1065 | 752 | 0 | 100 | 0 | 0 | 0 | 70 | 0 | 0 | 0 | 0 | 0 | 0 | 0 | 4 | none | 0.84 | 0 | 0 | 0 | 32.9 | 0 | 0 | 2.7 | 0 | 0 | 241.922 | 1487.811 | 60.575 | 0 | 0 | 0 | 0 | 1817
Global_Mix_2389 | Dataset_Natural_Fiber | Natural_Fiber_Dataset_Final.xlsx | 428.889 | 208.33 | 0.485743397 | 972.93 | 725.4 | 0 | 0 | 0 | 0 | 0 | 0 | 0 | 0 | 0 | 0 | 0 | 0 | 0 | 4 | none | 0 | 0 | 0 | 0 | 53.55957 | 0 | 0 | x | 0 | 0 | 362.8337 | 2113.85079 | 68.57218 | 0 | 0 | 0 | 0 | 1698.33
Global_Mix_2390 | Dataset_Natural_Fiber | Natural_Fiber_Dataset_Final.xlsx | 428.89 | 240.74 | 0.561309427 | 831.61 | 747.46 | 0 | 100 | 0 | 0 | 0 | 0 | 0 | 0 | 0 | 0 | 0 | 0 | 0 | 4 | none | 0 | 0 | 0 | 0 | 36.84231 | 0 | 0 | x | 0 | 0 | 362.3672 | 2103.95681 | 66.81579 | 0 | 0 | 0 | 0 | 1579.07
Global_Mix_2391 | Dataset_Natural_Fiber | Natural_Fiber_Dataset_Final.xlsx | 407.45 | 240.6 | 0.590501902 | 831.61 | 739.39 | 0 | 100 | 0 | 0 | 0 | 5 | 0 | 0 | 0 | 0 | 0 | 0 | 0 | 4 | none | 0 | 0 | 0 | 0 | 41.243 | 0 | 0 | x | 0 | 0 | 344.5897 | 2005.163 | 64.8006 | 0 | 0 | 0 | 0 | 1571
Global_Mix_2392 | Dataset_Natural_Fiber | Natural_Fiber_Dataset_Final.xlsx | 386 | 240.5 | 0.623056995 | 831.61 | 734.12 | 0 | 100 | 0 | 0 | 0 | 10 | 0 | 0 | 0 | 0 | 0 | 0 | 0 | 4 | none | 0 | 0 | 0 | 0 | 36.84231 | 0 | 0 | x | 0 | 0 | 326.8151 | 1906.55559 | 62.82645 | 0 | 0 | 0 | 0 | 1565.73
Global_Mix_2393 | Dataset_Natural_Fiber | Natural_Fiber_Dataset_Final.xlsx | 364.56 | 240.36 | 0.659315339 | 831.61 | 725.95 | 0 | 100 | 0 | 0 | 0 | 15 | 0 | 0 | 0 | 0 | 0 | 0 | 0 | 4 | none | 0 | 0 | 0 | 0 | 36.65447 | 0 | 0 | x | 0 | 0 | 309.0371 | 1807.75348 | 60.80976 | 0 | 0 | 0 | 0 | 1557.56
Global_Mix_2394 | Dataset_Natural_Fiber | Natural_Fiber_Dataset_Final.xlsx | 428.89 | 240.88 | 0.561635851 | 831.61 | 747.46 | 0 | 100 | 0 | 0 | 0 | 5 | 0 | 0 | 0 | 0 | 0 | 0 | 0 | 4 | none | 0 | 0 | 0 | 0 | 41.43084 | 0 | 0 | x | 0 | 0 | 362.4172 | 2104.45681 | 67.06593 | 0 | 0 | 0 | 0 | 1579.07
Global_Mix_2395 | Dataset_Natural_Fiber | Natural_Fiber_Dataset_Final.xlsx | 428.89 | 240.97 | 0.561845695 | 831.61 | 747.46 | 0 | 100 | 0 | 0 | 0 | 10 | 0 | 0 | 0 | 0 | 0 | 0 | 0 | 4 | none | 0 | 0 | 0 | 0 | 45.10702 | 0 | 0 | x | 0 | 0 | 362.4673 | 2104.95681 | 67.31602 | 0 | 0 | 0 | 0 | 1579.07
Global_Mix_2396 | Dataset_Natural_Fiber | Natural_Fiber_Dataset_Final.xlsx | 428.89 | 241.11 | 0.562172119 | 831.61 | 747.46 | 0 | 100 | 0 | 0 | 0 | 15 | 0 | 0 | 0 | 0 | 0 | 0 | 0 | 4 | none | 0 | 0 | 0 | 0 | 44.00685 | 0 | 0 | x | 0 | 0 | 362.5173 | 2105.45681 | 67.56616 | 0 | 0 | 0 | 0 | 1579.07
Global_Mix_2397 | Dataset_Natural_Fiber | Natural_Fiber_Dataset_Final.xlsx | 407.44 | 240.6 | 0.590516395 | 831.61 | 739.39 | 0 | 100 | 0 | 0 | 0 | 5 | 0 | 0 | 0 | 0 | 0 | 0 | 0 | 4 | none | 0 | 0 | 0 | 0 | 44.19469 | 0 | 0 | x | 0 | 0 | 344.5814 | 2005.117 | 64.7996 | 0 | 0 | 0 | 0 | 1571
Global_Mix_2398 | Dataset_Natural_Fiber | Natural_Fiber_Dataset_Final.xlsx | 386 | 240.46 | 0.622953368 | 831.61 | 731.32 | 0 | 100 | 0 | 0 | 0 | 10 | 0 | 0 | 0 | 0 | 0 | 0 | 0 | 4 | none | 0 | 0 | 0 | 0 | 40.5185 | 0 | 0 | x | 0 | 0 | 326.8039 | 1906.32319 | 62.78441 | 0 | 0 | 0 | 0 | 1562.93
Global_Mix_2399 | Dataset_Natural_Fiber | Natural_Fiber_Dataset_Final.xlsx | 364.56 | 240.32 | 0.659205618 | 831.61 | 723.26 | 0 | 100 | 0 | 0 | 0 | 15 | 0 | 0 | 0 | 0 | 0 | 0 | 0 | 4 | none | 0 | 0 | 0 | 0 | 40.33066 | 0 | 0 | x | 0 | 0 | 309.0264 | 1807.53021 | 60.76937 | 0 | 0 | 0 | 0 | 1554.87
Global_Mix_2400 | Dataset_Natural_Fiber | Natural_Fiber_Dataset_Final.xlsx | 428.89 | 240.89 | 0.561659167 | 831.61 | 747.46 | 0 | 100 | 0 | 0 | 0 | 5 | 0 | 0 | 0 | 0 | 0 | 0 | 0 | 4 | none | 0 | 0 | 0 | 0 | 42.34317 | 0 | 0 | x | 0 | 0 | 362.4172 | 2104.45681 | 67.06594 | 0 | 0 | 0 | 0 | 1579.07
Global_Mix_2401 | Dataset_Natural_Fiber | Natural_Fiber_Dataset_Final.xlsx | 428.89 | 241.02 | 0.561962275 | 831.61 | 747.46 | 0 | 100 | 0 | 0 | 0 | 10 | 0 | 0 | 0 | 0 | 0 | 0 | 0 | 4 | none | 0 | 0 | 0 | 0 | 48.97105 | 0 | 0 | x | 0 | 0 | 362.4673 | 2104.95681 | 67.31607 | 0 | 0 | 0 | 0 | 1579.07
Global_Mix_2402 | Dataset_Natural_Fiber | Natural_Fiber_Dataset_Final.xlsx | 428.89 | 241.16 | 0.562288699 | 831.61 | 747.46 | 0 | 100 | 0 | 0 | 0 | 15 | 0 | 0 | 0 | 0 | 0 | 0 | 0 | 4 | none | 0 | 0 | 0 | 0 | 43.09451 | 0 | 0 | x | 0 | 0 | 362.5173 | 2105.45681 | 67.56621 | 0 | 0 | 0 | 0 | 1579.07
Global_Mix_2403 | Dataset_Natural_Fiber | Natural_Fiber_Dataset_Final.xlsx | 430 | 184.9 | 0.43 | 1295 | 555 | 0 | 0 | 0 | 0 | 0 | 0 | 0 | 0 | 0 | 0 | 0 | 0 | 0 | 4 | none | 0 | 0 | 0 | 0 | 35.9 | 0 | 0 | x | 0 | 0 | 364.35547 | 2131.55 | 70.9349 | 0 | 0 | 0 | 0 | 1850
Global_Mix_2404 | Dataset_Natural_Fiber | Natural_Fiber_Dataset_Final.xlsx | 430 | 184.9 | 0.43 | 1295 | 534 | 0 | 30 | 0 | 0 | 0 | 0 | 0 | 0 | 0 | 0 | 0 | 0 | 0 | 4 | none | 0 | 0 | 0 | 0 | 34.1 | 0 | 0 | x | 0 | 0 | 364.27147 | 2129.807 | 70.6199 | 0 | 0 | 0 | 0 | 1829
Global_Mix_2405 | Dataset_Natural_Fiber | Natural_Fiber_Dataset_Final.xlsx | 430 | 184.9 | 0.43 | 1295 | 522 | 0 | 50 | 0 | 0 | 0 | 0 | 0 | 0 | 0 | 0 | 0 | 0 | 0 | 4 | none | 0 | 0 | 0 | 0 | 29.6 | 0 | 0 | x | 0 | 0 | 364.22347 | 2128.811 | 70.4399 | 0 | 0 | 0 | 0 | 1817
Global_Mix_2406 | Dataset_Natural_Fiber | Natural_Fiber_Dataset_Final.xlsx | 430 | 184.9 | 0.43 | 1295 | 510 | 0 | 70 | 0 | 0 | 0 | 0 | 0 | 0 | 0 | 0 | 0 | 0 | 0 | 4 | none | 0 | 0 | 0 | 0 | 30.3 | 0 | 0 | x | 0 | 0 | 364.17547 | 2127.815 | 70.2599 | 0 | 0 | 0 | 0 | 1805
Global_Mix_2407 | Dataset_Natural_Fiber | Natural_Fiber_Dataset_Final.xlsx | 430 | 184.9 | 0.43 | 1295 | 492 | 0 | 100 | 0 | 0 | 0 | 0 | 0 | 0 | 0 | 0 | 0 | 0 | 0 | 4 | none | 0 | 0 | 0 | 0 | 26.7 | 0 | 0 | x | 0 | 0 | 364.10347 | 2126.321 | 69.9899 | 0 | 0 | 0 | 0 | 1787
Global_Mix_2408 | Dataset_Natural_Fiber | Natural_Fiber_Dataset_Final.xlsx | 400 | 208 | 0.52 | 1014 | 662 | 0 | 0 | 0 | 0 | 0 | 0 | 0 | 0 | 0 | 0 | 0 | 0 | 0 | 4 | none | 0 | 0 | 0 | 0 | 39 | 0 | 0 | 3.7 | 0 | 0 | 338.7664 | 1979.108 | 65.348 | 0 | 0 | 0 | 0 | 1676
Global_Mix_2409 | Dataset_Natural_Fiber | Natural_Fiber_Dataset_Final.xlsx | 400 | 208 | 0.52 | 1016 | 662 | 0 | 15 | 0 | 0 | 0 | 0 | 0 | 0 | 0 | 0 | 0 | 0 | 0 | 4 | none | 0 | 0 | 0 | 0 | 38.1 | 0 | 0 | 3.7 | 0 | 0 | 338.7744 | 1979.274 | 65.378 | 0 | 0 | 0 | 0 | 1678
Global_Mix_2410 | Dataset_Natural_Fiber | Natural_Fiber_Dataset_Final.xlsx | 400 | 208 | 0.52 | 995 | 662 | 0 | 30 | 0 | 0 | 0 | 0 | 0 | 0 | 0 | 0 | 0 | 0 | 0 | 4 | none | 0 | 0 | 0 | 0 | 37 | 0 | 0 | 3.6 | 0 | 0 | 338.6904 | 1977.531 | 65.063 | 0 | 0 | 0 | 0 | 1657
Global_Mix_2411 | Dataset_Natural_Fiber | Natural_Fiber_Dataset_Final.xlsx | 400 | 208 | 0.52 | 956 | 662 | 0 | 60 | 0 | 0 | 0 | 0 | 0 | 0 | 0 | 0 | 0 | 0 | 0 | 4 | none | 0 | 0 | 0 | 0 | 35.8 | 0 | 0 | 3.4 | 0 | 0 | 338.5344 | 1974.294 | 64.478 | 0 | 0 | 0 | 0 | 1618
Global_Mix_2412 | Dataset_Natural_Fiber | Natural_Fiber_Dataset_Final.xlsx | 400 | 208 | 0.52 | 903 | 662 | 0 | 100 | 0 | 0 | 0 | 0 | 0 | 0 | 0 | 0 | 0 | 0 | 0 | 4 | none | 0 | 0 | 0 | 0 | 34.5 | 0 | 0 | 3.3 | 0 | 0 | 338.3224 | 1969.895 | 63.683 | 0 | 0 | 0 | 0 | 1565
Global_Mix_2413 | Dataset_Natural_Fiber | Natural_Fiber_Dataset_Final.xlsx | 380 | 167.2 | 0.44 | 1025 | 784 | 0 | 0 | 0 | 0 | 0 | 0 | 0 | 0 | 0 | 0 | 0 | 0 | 0 | 4 | none | 2.69 | 0 | 0 | 0 | 38.4 | 0 | 0 | 3.8 | 0 | 0 | 327.52816 | 2032.647 | 70.6822 | 0 | 0 | 0 | 0 | 1809
Global_Mix_2414 | Dataset_Natural_Fiber | Natural_Fiber_Dataset_Final.xlsx | 300 | 120 | 0.4 | 1366 | 763 | 0 | 0 | 0 | 0 | 0 | 0 | 0 | 0 | 0 | 0 | 0 | 0 | 0 | 4 | none | 0 | 0 | 0 | 0 | 35.7665 | 0 | 0 | 3.95162 | 0 | 0 | 257.552 | 1556.707 | 62.055 | 0 | 0 | 0 | 0 | 2129
Global_Mix_2415 | Dataset_Natural_Fiber | Natural_Fiber_Dataset_Final.xlsx | 300 | 120 | 0.4 | 1315 | 763 | 0 | 25 | 0 | 0 | 0 | 0 | 0 | 0 | 0 | 0 | 0 | 0 | 0 | 4 | none | 0 | 0 | 0 | 0 | 33.67522 | 0 | 0 | 3.73846 | 0 | 0 | 257.348 | 1552.474 | 61.29 | 0 | 0 | 0 | 0 | 2078
Global_Mix_2416 | Dataset_Natural_Fiber | Natural_Fiber_Dataset_Final.xlsx | 300 | 120 | 0.4 | 1253 | 763 | 0 | 50 | 0 | 0 | 0 | 0 | 0 | 0 | 0 | 0 | 0 | 0 | 0 | 4 | none | 0 | 0 | 0 | 0 | 32.40944 | 0 | 0 | 3.41606 | 0 | 0 | 257.1 | 1547.328 | 60.36 | 0 | 0 | 0 | 0 | 2016
Global_Mix_2417 | Dataset_Natural_Fiber | Natural_Fiber_Dataset_Final.xlsx | 300 | 120 | 0.4 | 1150 | 763 | 0 | 100 | 0 | 0 | 0 | 0 | 0 | 0 | 0 | 0 | 0 | 0 | 0 | 4 | none | 0 | 0 | 0 | 0 | 29.7238 | 0 | 0 | 3.26152 | 0 | 0 | 256.688 | 1538.779 | 58.815 | 0 | 0 | 0 | 0 | 1913
Global_Mix_2418 | Dataset_Natural_Fiber | Natural_Fiber_Dataset_Final.xlsx | 350 | 140 | 0.4 | 1304 | 728 | 0 | 0 | 0 | 0 | 0 | 0 | 0 | 0 | 0 | 0 | 0 | 0 | 0 | 4 | none | 0 | 0 | 0 | 0 | 40.99469 | 0 | 0 | 4.56445 | 0 | 0 | 298.67 | 1778.656 | 65.62 | 0 | 0 | 0 | 0 | 2032
Global_Mix_2419 | Dataset_Natural_Fiber | Natural_Fiber_Dataset_Final.xlsx | 350 | 140 | 0.4 | 1258 | 728 | 0 | 25 | 0 | 0 | 0 | 0 | 0 | 0 | 0 | 0 | 0 | 0 | 0 | 4 | none | 0 | 0 | 0 | 0 | 38.82637 | 0 | 0 | 4.39659 | 0 | 0 | 298.486 | 1774.838 | 64.93 | 0 | 0 | 0 | 0 | 1986
Global_Mix_2420 | Dataset_Natural_Fiber | Natural_Fiber_Dataset_Final.xlsx | 350 | 140 | 0.4 | 1202 | 728 | 0 | 50 | 0 | 0 | 0 | 0 | 0 | 0 | 0 | 0 | 0 | 0 | 0 | 4 | none | 0 | 0 | 0 | 0 | 36.36086 | 0 | 0 | 4.16744 | 0 | 0 | 298.262 | 1770.19 | 64.09 | 0 | 0 | 0 | 0 | 1930
Global_Mix_2421 | Dataset_Natural_Fiber | Natural_Fiber_Dataset_Final.xlsx | 350 | 140 | 0.4 | 1090 | 728 | 0 | 100 | 0 | 0 | 0 | 0 | 0 | 0 | 0 | 0 | 0 | 0 | 0 | 4 | none | 0 | 0 | 0 | 0 | 35.17213 | 0 | 0 | 3.76777 | 0 | 0 | 297.814 | 1760.894 | 62.41 | 0 | 0 | 0 | 0 | 1818
Global_Mix_2422 | Dataset_Natural_Fiber | Natural_Fiber_Dataset_Final.xlsx | 450 | 180 | 0.4 | 1179 | 658 | 0 | 0 | 0 | 0 | 0 | 0 | 0 | 0 | 0 | 0 | 0 | 0 | 0 | 4 | none | 0 | 0 | 0 | 0 | 52.78291 | 0 | 0 | 5.60627 | 0 | 0 | 380.902 | 2222.471 | 72.735 | 0 | 0 | 0 | 0 | 1837
Global_Mix_2423 | Dataset_Natural_Fiber | Natural_Fiber_Dataset_Final.xlsx | 450 | 180 | 0.4 | 1134 | 658 | 0 | 25 | 0 | 0 | 0 | 0 | 0 | 0 | 0 | 0 | 0 | 0 | 0 | 4 | none | 0 | 0 | 0 | 0 | 50.24035 | 0 | 0 | 5.10268 | 0 | 0 | 380.722 | 2218.736 | 72.06 | 0 | 0 | 0 | 0 | 1792
Global_Mix_2424 | Dataset_Natural_Fiber | Natural_Fiber_Dataset_Final.xlsx | 450 | 180 | 0.4 | 1089 | 658 | 0 | 50 | 0 | 0 | 0 | 0 | 0 | 0 | 0 | 0 | 0 | 0 | 0 | 4 | none | 0 | 0 | 0 | 0 | 46.96035 | 0 | 0 | 5.08669 | 0 | 0 | 380.542 | 2215.001 | 71.385 | 0 | 0 | 0 | 0 | 1747
Global_Mix_2425 | Dataset_Natural_Fiber | Natural_Fiber_Dataset_Final.xlsx | 450 | 180 | 0.4 | 990 | 658 | 0 | 100 | 0 | 0 | 0 | 0 | 0 | 0 | 0 | 0 | 0 | 0 | 0 | 4 | none | 0 | 0 | 0 | 0 | 44.49484 | 0 | 0 | 4.53514 | 0 | 0 | 380.146 | 2206.784 | 69.9 | 0 | 0 | 0 | 0 | 1648
Global_Mix_2426 | Dataset_Natural_Fiber | Natural_Fiber_Dataset_Final.xlsx | 300 | 135 | 0.45 | 1340 | 748 | 0 | 0 | 0 | 0 | 0 | 0 | 0 | 0 | 0 | 0 | 0 | 0 | 0 | 4 | none | 0 | 0 | 0 | 0 | 35.30508 | 0 | 0 | 3.69186 | 0 | 0 | 257.3925 | 1553.304 | 61.455 | 0 | 0 | 0 | 0 | 2088
Global_Mix_2427 | Dataset_Natural_Fiber | Natural_Fiber_Dataset_Final.xlsx | 300 | 135 | 0.45 | 1285 | 748 | 0 | 25 | 0 | 0 | 0 | 0 | 0 | 0 | 0 | 0 | 0 | 0 | 0 | 4 | none | 0 | 0 | 0 | 0 | 33.42537 | 0 | 0 | 3.60303 | 0 | 0 | 257.1725 | 1548.739 | 60.63 | 0 | 0 | 0 | 0 | 2033
Global_Mix_2428 | Dataset_Natural_Fiber | Natural_Fiber_Dataset_Final.xlsx | 300 | 135 | 0.45 | 1230 | 748 | 0 | 50 | 0 | 0 | 0 | 0 | 0 | 0 | 0 | 0 | 0 | 0 | 0 | 4 | none | 0 | 0 | 0 | 0 | 32.14759 | 0 | 0 | 3.39142 | 0 | 0 | 256.9525 | 1544.174 | 59.805 | 0 | 0 | 0 | 0 | 1978
Global_Mix_2429 | Dataset_Natural_Fiber | Natural_Fiber_Dataset_Final.xlsx | 300 | 135 | 0.45 | 1120 | 748 | 0 | 100 | 0 | 0 | 0 | 0 | 0 | 0 | 0 | 0 | 0 | 0 | 0 | 4 | none | 0 | 0 | 0 | 0 | 29.60258 | 0 | 0 | 3.18241 | 0 | 0 | 256.5125 | 1535.044 | 58.155 | 0 | 0 | 0 | 0 | 1868
Global_Mix_2430 | Dataset_Natural_Fiber | Natural_Fiber_Dataset_Final.xlsx | 350 | 157.5 | 0.45 | 1273 | 711 | 0 | 0 | 0 | 0 | 0 | 0 | 0 | 0 | 0 | 0 | 0 | 0 | 0 | 4 | none | 0 | 0 | 0 | 0 | 41.01814 | 0 | 0 | 4.23265 | 0 | 0 | 298.48325 | 1774.672 | 64.9175 | 0 | 0 | 0 | 0 | 1984
Global_Mix_2431 | Dataset_Natural_Fiber | Natural_Fiber_Dataset_Final.xlsx | 350 | 157.5 | 0.45 | 1225 | 711 | 0 | 25 | 0 | 0 | 0 | 0 | 0 | 0 | 0 | 0 | 0 | 0 | 0 | 4 | none | 0 | 0 | 0 | 0 | 38.89554 | 0 | 0 | 4.06806 | 0 | 0 | 298.29125 | 1770.688 | 64.1975 | 0 | 0 | 0 | 0 | 1936
Global_Mix_2432 | Dataset_Natural_Fiber | Natural_Fiber_Dataset_Final.xlsx | 350 | 157.5 | 0.45 | 1177 | 711 | 0 | 50 | 0 | 0 | 0 | 0 | 0 | 0 | 0 | 0 | 0 | 0 | 0 | 4 | none | 0 | 0 | 0 | 0 | 36.21326 | 0 | 0 | 3.75195 | 0 | 0 | 298.09925 | 1766.704 | 63.4775 | 0 | 0 | 0 | 0 | 1888
Global_Mix_2433 | Dataset_Natural_Fiber | Natural_Fiber_Dataset_Final.xlsx | 350 | 157.5 | 0.45 | 1070 | 711 | 0 | 100 | 0 | 0 | 0 | 0 | 0 | 0 | 0 | 0 | 0 | 0 | 0 | 4 | none | 0 | 0 | 0 | 0 | 34.99884 | 0 | 0 | 3.54294 | 0 | 0 | 297.67125 | 1757.823 | 61.8725 | 0 | 0 | 0 | 0 | 1781
Global_Mix_2434 | Dataset_Natural_Fiber | Natural_Fiber_Dataset_Final.xlsx | 450 | 202.5 | 0.45 | 1140 | 636 | 0 | 0 | 0 | 0 | 0 | 0 | 0 | 0 | 0 | 0 | 0 | 0 | 0 | 4 | none | 0 | 0 | 0 | 0 | 47.02688 | 0 | 0 | 4.88056 | 0 | 0 | 380.66475 | 2217.408 | 71.8425 | 0 | 0 | 0 | 0 | 1776
Global_Mix_2435 | Dataset_Natural_Fiber | Natural_Fiber_Dataset_Final.xlsx | 450 | 202.5 | 0.45 | 1095 | 636 | 0 | 25 | 0 | 0 | 0 | 0 | 0 | 0 | 0 | 0 | 0 | 0 | 0 | 4 | none | 0 | 0 | 0 | 0 | 44.96765 | 0 | 0 | 4.78912 | 0 | 0 | 380.48475 | 2213.673 | 71.1675 | 0 | 0 | 0 | 0 | 1731
Global_Mix_2436 | Dataset_Natural_Fiber | Natural_Fiber_Dataset_Final.xlsx | 450 | 202.5 | 0.45 | 1050 | 636 | 0 | 50 | 0 | 0 | 0 | 0 | 0 | 0 | 0 | 0 | 0 | 0 | 0 | 4 | none | 0 | 0 | 0 | 0 | 42.23256 | 0 | 0 | 4.38418 | 0 | 0 | 380.30475 | 2209.938 | 70.4925 | 0 | 0 | 0 | 0 | 1686
Global_Mix_2437 | Dataset_Natural_Fiber | Natural_Fiber_Dataset_Final.xlsx | 450 | 202.5 | 0.45 | 960 | 636 | 0 | 100 | 0 | 0 | 0 | 0 | 0 | 0 | 0 | 0 | 0 | 0 | 0 | 4 | none | 0 | 0 | 0 | 0 | 40.22612 | 0 | 0 | 4.06806 | 0 | 0 | 379.94475 | 2202.468 | 69.1425 | 0 | 0 | 0 | 0 | 1596
Global_Mix_2438 | Dataset_Natural_Fiber | Natural_Fiber_Dataset_Final.xlsx | 300 | 150 | 0.5 | 1314 | 734 | 0 | 0 | 0 | 0 | 0 | 0 | 0 | 0 | 0 | 0 | 0 | 0 | 0 | 4 | none | 0 | 0 | 0 | 0 | 34.72386 | 0 | 0 | 3.47361 | 0 | 0 | 257.237 | 1549.984 | 60.87 | 0 | 0 | 0 | 0 | 2048
Global_Mix_2439 | Dataset_Natural_Fiber | Natural_Fiber_Dataset_Final.xlsx | 300 | 150 | 0.5 | 1265 | 734 | 0 | 25 | 0 | 0 | 0 | 0 | 0 | 0 | 0 | 0 | 0 | 0 | 0 | 4 | none | 0 | 0 | 0 | 0 | 33.30738 | 0 | 0 | 3.39839 | 0 | 0 | 257.041 | 1545.917 | 60.135 | 0 | 0 | 0 | 0 | 1999
Global_Mix_2440 | Dataset_Natural_Fiber | Natural_Fiber_Dataset_Final.xlsx | 300 | 150 | 0.5 | 1207 | 734 | 0 | 50 | 0 | 0 | 0 | 0 | 0 | 0 | 0 | 0 | 0 | 0 | 0 | 4 | none | 0 | 0 | 0 | 0 | 32.21042 | 0 | 0 | 3.1442 | 0 | 0 | 256.809 | 1541.103 | 59.265 | 0 | 0 | 0 | 0 | 1941
Global_Mix_2441 | Dataset_Natural_Fiber | Natural_Fiber_Dataset_Final.xlsx | 300 | 150 | 0.5 | 1100 | 734 | 0 | 100 | 0 | 0 | 0 | 0 | 0 | 0 | 0 | 0 | 0 | 0 | 0 | 4 | none | 0 | 0 | 0 | 0 | 29.20707 | 0 | 0 | 2.98079 | 0 | 0 | 256.381 | 1532.222 | 57.66 | 0 | 0 | 0 | 0 | 1834
Global_Mix_2442 | Dataset_Natural_Fiber | Natural_Fiber_Dataset_Final.xlsx | 350 | 175 | 0.5 | 1243 | 694 | 0 | 0 | 0 | 0 | 0 | 0 | 0 | 0 | 0 | 0 | 0 | 0 | 0 | 4 | none | 0 | 0 | 0 | 0 | 39.68683 | 0 | 0 | 4.15837 | 0 | 0 | 298.3005 | 1770.771 | 64.23 | 0 | 0 | 0 | 0 | 1937
Global_Mix_2443 | Dataset_Natural_Fiber | Natural_Fiber_Dataset_Final.xlsx | 350 | 175 | 0.5 | 1192 | 694 | 0 | 25 | 0 | 0 | 0 | 0 | 0 | 0 | 0 | 0 | 0 | 0 | 0 | 4 | none | 0 | 0 | 0 | 0 | 37.6633 | 0 | 0 | 4.07018 | 0 | 0 | 298.0965 | 1766.538 | 63.465 | 0 | 0 | 0 | 0 | 1886
Global_Mix_2444 | Dataset_Natural_Fiber | Natural_Fiber_Dataset_Final.xlsx | 350 | 175 | 0.5 | 1141 | 694 | 0 | 50 | 0 | 0 | 0 | 0 | 0 | 0 | 0 | 0 | 0 | 0 | 0 | 4 | none | 0 | 0 | 0 | 0 | 35.70367 | 0 | 0 | 3.75633 | 0 | 0 | 297.8925 | 1762.305 | 62.7 | 0 | 0 | 0 | 0 | 1835
Global_Mix_2445 | Dataset_Natural_Fiber | Natural_Fiber_Dataset_Final.xlsx | 350 | 175 | 0.5 | 1040 | 694 | 0 | 100 | 0 | 0 | 0 | 0 | 0 | 0 | 0 | 0 | 0 | 0 | 0 | 4 | none | 0 | 0 | 0 | 0 | 33.98899 | 0 | 0 | 3.53327 | 0 | 0 | 297.4885 | 1753.922 | 61.185 | 0 | 0 | 0 | 0 | 1734
Global_Mix_2446 | Dataset_Natural_Fiber | Natural_Fiber_Dataset_Final.xlsx | 450 | 225 | 0.5 | 1100 | 614 | 0 | 0 | 0 | 0 | 0 | 0 | 0 | 0 | 0 | 0 | 0 | 0 | 0 | 4 | none | 0 | 0 | 0 | 0 | 41.45476 | 0 | 0 | 4.23359 | 0 | 0 | 380.4235 | 2212.262 | 70.935 | 0 | 0 | 0 | 0 | 1714
Global_Mix_2447 | Dataset_Natural_Fiber | Natural_Fiber_Dataset_Final.xlsx | 450 | 225 | 0.5 | 1055 | 614 | 0 | 25 | 0 | 0 | 0 | 0 | 0 | 0 | 0 | 0 | 0 | 0 | 0 | 4 | none | 0 | 0 | 0 | 0 | 39.55903 | 0 | 0 | 4.14281 | 0 | 0 | 380.2435 | 2208.527 | 70.26 | 0 | 0 | 0 | 0 | 1669
Global_Mix_2448 | Dataset_Natural_Fiber | Natural_Fiber_Dataset_Final.xlsx | 450 | 225 | 0.5 | 1010 | 614 | 0 | 50 | 0 | 0 | 0 | 0 | 0 | 0 | 0 | 0 | 0 | 0 | 0 | 4 | none | 0 | 0 | 0 | 0 | 37.22664 | 0 | 0 | 3.84452 | 0 | 0 | 380.0635 | 2204.792 | 69.585 | 0 | 0 | 0 | 0 | 1624
Global_Mix_2449 | Dataset_Natural_Fiber | Natural_Fiber_Dataset_Final.xlsx | 450 | 225 | 0.5 | 920 | 614 | 0 | 100 | 0 | 0 | 0 | 0 | 0 | 0 | 0 | 0 | 0 | 0 | 0 | 4 | none | 0 | 0 | 0 | 0 | 35.88472 | 0 | 0 | 3.63702 | 0 | 0 | 379.7035 | 2197.322 | 68.235 | 0 | 0 | 0 | 0 | 1534
Global_Mix_2450 | Dataset_Natural_Fiber | Natural_Fiber_Dataset_Final.xlsx | 394 | 185.18 | 0.47 | 988.94 | 732.84 | 0 | 0 | 0 | 0 | 0 | 0 | 0 | 0 | 0 | 0 | 0 | 0 | 0 | 4 | none | 0 | 0 | 0 | 0 | 36.23 | 0 | 0 | 4.84 | 0 | 0 | 333.962674 | 1955.30774 | 65.41188 | 0 | 0 | 0 | 0 | 1721.78
Global_Mix_2451 | Dataset_Natural_Fiber | Natural_Fiber_Dataset_Final.xlsx | 394 | 185.18 | 0.47 | 988.94 | 732.84 | 0 | 0 | 0 | 0 | 0 | 0 | 0 | 0 | 0 | 0 | 0 | 0 | 0.5 | 4 | bamboo | 0 | 0 | 0 | 0 | 36.54 | 0 | 0 | 4.85 | 0 | 0 | 333.962674 | 1955.30774 | 65.41188 | 0 | 0 | 0 | 0 | 1721.78
Global_Mix_2452 | Dataset_Natural_Fiber | Natural_Fiber_Dataset_Final.xlsx | 394 | 185.18 | 0.47 | 988.94 | 732.84 | 0 | 0 | 0 | 0 | 0 | 0 | 0 | 0 | 0 | 0 | 0 | 0 | 1 | 4 | bamboo | 0 | 0 | 0 | 0 | 36.73 | 0 | 0 | 4.9 | 0 | 0 | 333.962674 | 1955.30774 | 65.41188 | 0 | 0 | 0 | 0 | 1721.78
Global_Mix_2453 | Dataset_Natural_Fiber | Natural_Fiber_Dataset_Final.xlsx | 394 | 185.18 | 0.47 | 988.94 | 732.84 | 0 | 0 | 0 | 0 | 0 | 0 | 0 | 0 | 0 | 0 | 0 | 0 | 1.5 | 4 | bamboo | 0 | 0 | 0 | 0 | 36.87 | 0 | 0 | 4.93 | 0 | 0 | 333.962674 | 1955.30774 | 65.41188 | 0 | 0 | 0 | 0 | 1721.78
Global_Mix_2454 | Dataset_Natural_Fiber | Natural_Fiber_Dataset_Final.xlsx | 394 | 185.18 | 0.47 | 988.94 | 732.84 | 0 | 0 | 0 | 0 | 0 | 0 | 0 | 0 | 0 | 0 | 0 | 0 | 2 | 4 | bamboo | 0 | 0 | 0 | 0 | 36.95 | 0 | 0 | 5 | 0 | 0 | 333.962674 | 1955.30774 | 65.41188 | 0 | 0 | 0 | 0 | 1721.78
Global_Mix_2455 | Dataset_Natural_Fiber | Natural_Fiber_Dataset_Final.xlsx | 394 | 185.18 | 0.47 | 988.94 | 732.84 | 0 | 0 | 0 | 0 | 0 | 0 | 0 | 0 | 0 | 0 | 0 | 0 | 2.5 | 4 | bamboo | 0 | 0 | 0 | 0 | 36.36 | 0 | 0 | 4.82 | 0 | 0 | 333.962674 | 1955.30774 | 65.41188 | 0 | 0 | 0 | 0 | 1721.78
Global_Mix_2456 | Dataset_Natural_Fiber | Natural_Fiber_Dataset_Final.xlsx | 417.15 | 187.7175 | 0.45 | 653.54 | 952 | 0 | 0 | 0 | 0 | 0 | 0 | 0 | 0 | 0 | 0 | 0 | 0 | 0 | 4 | none | 4.17 | 0 | 0 | 0 | 23.92338 | 0 | 0 | 2.45962 | 0 | 0 | 360.219 | 2260.64982 | 74.3258175 | 0 | 0 | 0 | 0 | 1605.54
Global_Mix_2457 | Dataset_Natural_Fiber | Natural_Fiber_Dataset_Final.xlsx | 417.15 | 187.7175 | 0.45 | 653.54 | 952 | 0 | 0 | 0 | 0 | 0 | 0 | 0 | 0 | 0 | 0 | 0 | 0 | 0 | 4 | none | 4.17 | 0 | 0 | 0 | 26.80961 | 0 | 0 | 2.76176 | 0 | 0 | 360.219 | 2260.64982 | 74.3258175 | 0 | 0 | 0 | 0 | 1605.54
Global_Mix_2458 | Dataset_Natural_Fiber | Natural_Fiber_Dataset_Final.xlsx | 417.15 | 187.7175 | 0.45 | 653.54 | 952 | 0 | 0 | 0 | 0 | 0 | 0 | 0 | 0 | 0 | 0 | 0 | 0 | 0.25 | 4 | bamboo | 4.17 | 0 | 0 | 0 | 25.1322 | 0 | 0 | 2.78487 | 0 | 0 | 360.219 | 2260.64982 | 74.3258175 | 0 | 0 | 0 | 0 | 1605.54
Global_Mix_2459 | Dataset_Natural_Fiber | Natural_Fiber_Dataset_Final.xlsx | 417.15 | 187.7175 | 0.45 | 653.54 | 952 | 0 | 0 | 0 | 0 | 0 | 0 | 0 | 0 | 0 | 0 | 0 | 0 | 0.5 | 4 | bamboo | 4.17 | 0 | 0 | 0 | 26.49722 | 0 | 0 | 3.26638 | 0 | 0 | 360.219 | 2260.64982 | 74.3258175 | 0 | 0 | 0 | 0 | 1605.54
Global_Mix_2460 | Dataset_Natural_Fiber | Natural_Fiber_Dataset_Final.xlsx | 417.15 | 187.7175 | 0.45 | 653.54 | 952 | 0 | 0 | 0 | 0 | 0 | 0 | 0 | 0 | 0 | 0 | 0 | 0 | 0.75 | 4 | bamboo | 4.17 | 0 | 0 | 0 | 27.98448 | 0 | 0 | 2.94989 | 0 | 0 | 360.219 | 2260.64982 | 74.3258175 | 0 | 0 | 0 | 0 | 1605.54
Global_Mix_2461 | Dataset_Natural_Fiber | Natural_Fiber_Dataset_Final.xlsx | 417.15 | 187.7175 | 0.45 | 653.54 | 952 | 0 | 0 | 0 | 0 | 0 | 0 | 0 | 0 | 0 | 0 | 0 | 0 | 1 | 4 | bamboo | 4.17 | 0 | 0 | 0 | 24.93526 | 0 | 0 | 2.23003 | 0 | 0 | 360.219 | 2260.64982 | 74.3258175 | 0 | 0 | 0 | 0 | 1605.54
Global_Mix_2462 | Dataset_Natural_Fiber | Natural_Fiber_Dataset_Final.xlsx | 380 | 178.6 | 0.47 | 1400 | 730 | 0 | 0 | 0 | 0 | 0 | 0 | 0 | 0 | 0 | 0 | 0 | 0 | 0 | 4 | none | 1.9 | 0 | 0 | 0 | 36.37 | 0 | 0 | 2.35 | 0 | 0 | 327.39358 | 2019.79 | 73.9286 | 0 | 0 | 0 | 0 | 2130
Global_Mix_2463 | Dataset_Natural_Fiber | Natural_Fiber_Dataset_Final.xlsx | 380 | 178.6 | 0.47 | 1400 | 730 | 0 | 0 | 0 | 0 | 0 | 0 | 0 | 0 | 0 | 0 | 0 | 0 | 0.5 | 4 | sisal | 1.9 | 0 | 0 | 0 | 35.62 | 0 | 0 | 3.05 | 0 | 0 | 327.39358 | 2019.79 | 73.9286 | 0 | 0 | 0 | 0 | 2130
Global_Mix_2464 | Dataset_Natural_Fiber | Natural_Fiber_Dataset_Final.xlsx | 380 | 178.6 | 0.47 | 1400 | 730 | 0 | 0 | 0 | 0 | 0 | 0 | 0 | 0 | 0 | 0 | 0 | 0 | 1 | 4 | sisal | 1.9 | 0 | 0 | 0 | 33.55 | 0 | 0 | 3.46 | 0 | 0 | 327.39358 | 2019.79 | 73.9286 | 0 | 0 | 0 | 0 | 2130
Global_Mix_2465 | Dataset_Natural_Fiber | Natural_Fiber_Dataset_Final.xlsx | 380 | 178.6 | 0.47 | 1400 | 730 | 0 | 0 | 0 | 0 | 0 | 0 | 0 | 0 | 0 | 0 | 0 | 0 | 1.5 | 4 | sisal | 1.9 | 0 | 0 | 0 | 31 | 0 | 0 | 2.74 | 0 | 0 | 327.39358 | 2019.79 | 73.9286 | 0 | 0 | 0 | 0 | 2130
Global_Mix_2466 | Dataset_Natural_Fiber | Natural_Fiber_Dataset_Final.xlsx | 380 | 178.6 | 0.47 | 1400 | 730 | 0 | 0 | 0 | 0 | 0 | 0 | 0 | 0 | 0 | 0 | 0 | 0 | 2 | 4 | sisal | 1.9 | 0 | 0 | 0 | 30.42 | 0 | 0 | 2.51 | 0 | 0 | 327.39358 | 2019.79 | 73.9286 | 0 | 0 | 0 | 0 | 2130
Global_Mix_2467 | Dataset_Natural_Fiber | Natural_Fiber_Dataset_Final.xlsx | 400 | 180 | 0.45 | 1377 | 693 | 0 | 0 | 0 | 0 | 0 | 0 | 0 | 0 | 0 | 0 | 0 | 0 | 0 | 4 | none | 0 | 0 | 0 | 0 | 20.68061 | 0 | 0 | 2.26243 | 0 | 0 | 340.334 | 2011.81 | 71.23 | 0 | 0 | 0 | 0 | 2070
Global_Mix_2468 | Dataset_Natural_Fiber | Natural_Fiber_Dataset_Final.xlsx | 400 | 180 | 0.45 | 1377 | 693 | 0 | 0 | 0 | 0 | 0 | 0 | 0 | 0 | 0 | 0 | 0 | 0 | 0.5 | 4 | sisal | 0 | 0 | 0 | 0 | 18.25165 | 0 | 0 | 2.67567 | 0 | 0 | 340.334 | 2011.81 | 71.23 | 0 | 0 | 0 | 0 | 2070
Global_Mix_2469 | Dataset_Natural_Fiber | Natural_Fiber_Dataset_Final.xlsx | 400 | 180 | 0.45 | 1377 | 693 | 0 | 0 | 0 | 0 | 0 | 0 | 0 | 0 | 0 | 0 | 0 | 0 | 1 | 4 | sisal | 0 | 0 | 0 | 0 | 16.28334 | 0 | 0 | 2.62644 | 0 | 0 | 340.334 | 2011.81 | 71.23 | 0 | 0 | 0 | 0 | 2070
Global_Mix_2470 | Dataset_Natural_Fiber | Natural_Fiber_Dataset_Final.xlsx | 400 | 180 | 0.45 | 1377 | 693 | 0 | 0 | 0 | 0 | 0 | 0 | 0 | 0 | 0 | 0 | 0 | 0 | 1.5 | 4 | sisal | 0 | 0 | 0 | 0 | 19.41378 | 0 | 0 | 2.2132 | 0 | 0 | 340.334 | 2011.81 | 71.23 | 0 | 0 | 0 | 0 | 2070
Global_Mix_2471 | Dataset_Natural_Fiber | Natural_Fiber_Dataset_Final.xlsx | 400 | 180 | 0.45 | 1377 | 693 | 0 | 0 | 0 | 0 | 0 | 0 | 0 | 0 | 0 | 0 | 0 | 0 | 2 | 4 | sisal | 0 | 0 | 0 | 0 | 19.28815 | 0 | 0 | 1.88201 | 0 | 0 | 340.334 | 2011.81 | 71.23 | 0 | 0 | 0 | 0 | 2070
Global_Mix_2472 | Dataset_Natural_Fiber | Natural_Fiber_Dataset_Final.xlsx | 353 | 194.15 | 0.55 | 1258 | 699 | 0 | 0 | 0 | 0 | 0 | 0 | 0 | 0 | 0 | 0 | 0 | 0 | 0 | 4 | none | 0 | 0 | 0 | 0 | 23.95939 | 0 | 0 | 8.46969 | 0 | 0 | 300.876245 | 1786.231 | 64.84915 | 0 | 0 | 0 | 0 | 1957
Global_Mix_2473 | Dataset_Natural_Fiber | Natural_Fiber_Dataset_Final.xlsx | 353 | 194.15 | 0.55 | 1257 | 698 | 0 | 0 | 0 | 0 | 0 | 0 | 0 | 0 | 0 | 0 | 0 | 0 | 0.5 | 4 | coir | 0 | 0 | 0 | 0 | 27.37844 | 0 | 0 | 8.70855 | 0 | 0 | 300.868245 | 1786.065 | 64.81915 | 0 | 0 | 0 | 0 | 1955
Global_Mix_2474 | Dataset_Natural_Fiber | Natural_Fiber_Dataset_Final.xlsx | 353 | 194.15 | 0.55 | 1256 | 697 | 0 | 0 | 0 | 0 | 0 | 0 | 0 | 0 | 0 | 0 | 0 | 0 | 1 | 4 | coir | 0 | 0 | 0 | 0 | 23.89185 | 0 | 0 | 8.71 | 0 | 0 | 300.860245 | 1785.899 | 64.78915 | 0 | 0 | 0 | 0 | 1953
Global_Mix_2475 | Dataset_Natural_Fiber | Natural_Fiber_Dataset_Final.xlsx | 243 | 133.65 | 0.55 | 1420 | 709 | 0 | 0 | 0 | 0 | 0 | 0 | 0 | 0 | 0 | 0 | 0 | 0 | 0 | 4 | coir | 0 | 0 | 0 | 0 | 20.40736 | 0 | 0 | 7.40628 | 0 | 0 | 210.246095 | 1294.507 | 56.36865 | 0 | 0 | 0 | 0 | 2129
Global_Mix_2476 | Dataset_Natural_Fiber | Natural_Fiber_Dataset_Final.xlsx | 243 | 133.65 | 0.55 | 1417 | 708 | 0 | 0 | 0 | 0 | 0 | 0 | 0 | 0 | 0 | 0 | 0 | 0 | 1 | 4 | coir | 0 | 0 | 0 | 0 | 19.34106 | 0 | 0 | 6.57845 | 0 | 0 | 210.230095 | 1294.175 | 56.30865 | 0 | 0 | 0 | 0 | 2125
Global_Mix_2477 | Dataset_Natural_Fiber | Natural_Fiber_Dataset_Final.xlsx | 467.4 | 196.308 | 0.42 | 999.1 | 595.1 | 0 | 0 | 0 | 0 | 0 | 0 | 0 | 0 | 0 | 0 | 0 | 0 | 0 | 4 | none | 0 | 0 | 0 | 0 | 33.08571 | 0 | 0 | 2.57215 | 0 | 0 | 394.3776924 | 2282.3586 | 70.849308 | 0 | 0 | 0 | 0 | 1594.2
Global_Mix_2478 | Dataset_Natural_Fiber | Natural_Fiber_Dataset_Final.xlsx | 467.4 | 196.308 | 0.42 | 999.1 | 595.1 | 0 | 0 | 0 | 0 | 0 | 0 | 0 | 0 | 0 | 0 | 0 | 0 | 0.25 | 4 | jute | 0 | 0 | 0 | 0 | 36.96799 | 0 | 0 | 2.87523 | 0 | 0 | 394.3776924 | 2282.3586 | 70.849308 | 0 | 0 | 0 | 0 | 1594.2
Global_Mix_2479 | Dataset_Natural_Fiber | Natural_Fiber_Dataset_Final.xlsx | 467.4 | 196.308 | 0.42 | 999.1 | 595.1 | 0 | 0 | 0 | 0 | 0 | 0 | 0 | 0 | 0 | 0 | 0 | 0 | 0.5 | 4 | jute | 0 | 0 | 0 | 0 | 34.52655 | 0 | 0 | 3.00878 | 0 | 0 | 394.3776924 | 2282.3586 | 70.849308 | 0 | 0 | 0 | 0 | 1594.2
Global_Mix_2480 | Dataset_Natural_Fiber | Natural_Fiber_Dataset_Final.xlsx | 467.4 | 196.308 | 0.42 | 999.1 | 595.1 | 0 | 0 | 0 | 0 | 0 | 0 | 0 | 0 | 0 | 0 | 0 | 0 | 1 | 4 | jute | 0 | 0 | 0 | 0 | 26.96211 | 0 | 0 | 2.82995 | 0 | 0 | 394.3776924 | 2282.3586 | 70.849308 | 0 | 0 | 0 | 0 | 1594.2
Global_Mix_2481 | Dataset_Natural_Fiber | Natural_Fiber_Dataset_Final.xlsx | 467.4 | 196.308 | 0.42 | 999.1 | 595.1 | 0 | 0 | 0 | 0 | 0 | 0 | 0 | 0 | 0 | 0 | 0 | 0 | 0 | 4 | none | 0 | 0 | 0 | 0 | 33.30702 | 0 | 0 | 2.55357 | 0 | 0 | 394.3776924 | 2282.3586 | 70.849308 | 0 | 0 | 0 | 0 | 1594.2
Global_Mix_2482 | Dataset_Natural_Fiber | Natural_Fiber_Dataset_Final.xlsx | 467.4 | 196.308 | 0.42 | 999.1 | 595.1 | 0 | 0 | 0 | 0 | 0 | 0 | 0 | 0 | 0 | 0 | 0 | 0 | 0.25 | 4 | jute | 0 | 0 | 0 | 0 | 34.076 | 0 | 0 | 2.80324 | 0 | 0 | 394.3776924 | 2282.3586 | 70.849308 | 0 | 0 | 0 | 0 | 1594.2
Global_Mix_2483 | Dataset_Natural_Fiber | Natural_Fiber_Dataset_Final.xlsx | 467.4 | 196.308 | 0.42 | 999.1 | 595.1 | 0 | 0 | 0 | 0 | 0 | 0 | 0 | 0 | 0 | 0 | 0 | 0 | 0.5 | 4 | jute | 0 | 0 | 0 | 0 | 30.21806 | 0 | 0 | 3.23174 | 0 | 0 | 394.3776924 | 2282.3586 | 70.849308 | 0 | 0 | 0 | 0 | 1594.2
Global_Mix_2484 | Dataset_Natural_Fiber | Natural_Fiber_Dataset_Final.xlsx | 467.4 | 196.308 | 0.42 | 999.1 | 595.1 | 0 | 0 | 0 | 0 | 0 | 0 | 0 | 0 | 0 | 0 | 0 | 0 | 1 | 4 | jute | 0 | 0 | 0 | 0 | 24.58756 | 0 | 0 | 2.99136 | 0 | 0 | 394.3776924 | 2282.3586 | 70.849308 | 0 | 0 | 0 | 0 | 1594.2
Global_Mix_2485 | Dataset_Natural_Fiber | Natural_Fiber_Dataset_Final.xlsx | 534 | 160.2 | 0.3 | 1050 | 692 | 0 | 0 | 0 | 0 | 0 | 0 | 0 | 0 | 0 | 0 | 0 | 0 | 0.1 | 4 | jute | 5.6 | 0 | 0 | 0 | 65.78 | 0 | 0 | 5.09 | 0 | 0 | 460.31606 | 2880.986 | 90.8902 | 0 | 0 | 0 | 0 | 1742
Global_Mix_2486 | Dataset_Natural_Fiber | Natural_Fiber_Dataset_Final.xlsx | 534 | 170.88 | 0.32 | 1050 | 692 | 0 | 0 | 0 | 0 | 0 | 0 | 0 | 0 | 0 | 0 | 0 | 0 | 0.2 | 4 | jute | 5.6 | 0 | 0 | 0 | 77.54 | 0 | 0 | 5.67 | 0 | 0 | 460.319264 | 2880.986 | 90.90088 | 0 | 0 | 0 | 0 | 1742
Global_Mix_2487 | Dataset_Natural_Fiber | Natural_Fiber_Dataset_Final.xlsx | 534 | 181.56 | 0.34 | 1050 | 692 | 0 | 0 | 0 | 0 | 0 | 0 | 0 | 0 | 0 | 0 | 0 | 0 | 0.35 | 4 | jute | 5.6 | 0 | 0 | 0 | 65.1 | 0 | 0 | 5.07 | 0 | 0 | 460.322468 | 2880.986 | 90.91156 | 0 | 0 | 0 | 0 | 1742
Global_Mix_2488 | Dataset_Natural_Fiber | Natural_Fiber_Dataset_Final.xlsx | 534 | 160.2 | 0.3 | 1050 | 692 | 0 | 0 | 0 | 0 | 0 | 0 | 0 | 0 | 0 | 0 | 0 | 0 | 0.1 | 4 | jute | 5.6 | 0 | 0 | 0 | 67.08 | 0 | 0 | 4.68 | 0 | 0 | 460.31606 | 2880.986 | 90.8902 | 0 | 0 | 0 | 0 | 1742
Global_Mix_2489 | Dataset_Natural_Fiber | Natural_Fiber_Dataset_Final.xlsx | 534 | 170.88 | 0.32 | 1050 | 692 | 0 | 0 | 0 | 0 | 0 | 0 | 0 | 0 | 0 | 0 | 0 | 0 | 0.2 | 4 | jute | 5.6 | 0 | 0 | 0 | 64.43 | 0 | 0 | 4.59 | 0 | 0 | 460.319264 | 2880.986 | 90.90088 | 0 | 0 | 0 | 0 | 1742
Global_Mix_2490 | Dataset_Natural_Fiber | Natural_Fiber_Dataset_Final.xlsx | 534 | 181.56 | 0.34 | 1050 | 692 | 0 | 0 | 0 | 0 | 0 | 0 | 0 | 0 | 0 | 0 | 0 | 0 | 0.35 | 4 | jute | 5.6 | 0 | 0 | 0 | 65.8 | 0 | 0 | 4.46 | 0 | 0 | 460.322468 | 2880.986 | 90.91156 | 0 | 0 | 0 | 0 | 1742
Global_Mix_2491 | Dataset_Natural_Fiber | Natural_Fiber_Dataset_Final.xlsx | 534 | 160.2 | 0.3 | 1050 | 692 | 0 | 0 | 0 | 0 | 0 | 0 | 0 | 0 | 0 | 0 | 0 | 0 | 0.1 | 4 | jute | 5.6 | 0 | 0 | 0 | 52.89 | 0 | 0 | 4.07 | 0 | 0 | 460.31606 | 2880.986 | 90.8902 | 0 | 0 | 0 | 0 | 1742
Global_Mix_2492 | Dataset_Natural_Fiber | Natural_Fiber_Dataset_Final.xlsx | 534 | 170.88 | 0.32 | 1050 | 692 | 0 | 0 | 0 | 0 | 0 | 0 | 0 | 0 | 0 | 0 | 0 | 0 | 0.2 | 4 | jute | 5.6 | 0 | 0 | 0 | 59.45 | 0 | 0 | 4.17 | 0 | 0 | 460.319264 | 2880.986 | 90.90088 | 0 | 0 | 0 | 0 | 1742
Global_Mix_2493 | Dataset_Natural_Fiber | Natural_Fiber_Dataset_Final.xlsx | 534 | 181.56 | 0.34 | 1050 | 692 | 0 | 0 | 0 | 0 | 0 | 0 | 0 | 0 | 0 | 0 | 0 | 0 | 0.35 | 4 | jute | 5.6 | 0 | 0 | 0 | 58.74 | 0 | 0 | 4.36 | 0 | 0 | 460.322468 | 2880.986 | 90.91156 | 0 | 0 | 0 | 0 | 1742
Global_Mix_2494 | Dataset_Natural_Fiber | Natural_Fiber_Dataset_Final.xlsx | 418 | 229.9 | 0.55 | 1022 | 710 | 0 | 0 | 0 | 0 | 0 | 0 | 0 | 0 | 0 | 0 | 0 | 0 | 0 | 4 | none | 0 | 0 | 0 | 0 | 33.97452 | 0 | 0 | 3.30888 | 0 | 0 | 353.93697 | 2066.556 | 68.0099 | 0 | 0 | 0 | 0 | 1732
Global_Mix_2495 | Dataset_Natural_Fiber | Natural_Fiber_Dataset_Final.xlsx | 418 | 229.9 | 0.55 | 1022 | 710 | 0 | 0 | 0 | 0 | 0 | 0 | 0 | 0 | 0 | 0 | 0 | 0 | 0.5 | 4 | kenaf | 0 | 0 | 0 | 0 | 31.32878 | 0 | 0 | 3.19934 | 0 | 0 | 353.93697 | 2066.556 | 68.0099 | 0 | 0 | 0 | 0 | 1732
Global_Mix_2496 | Dataset_Natural_Fiber | Natural_Fiber_Dataset_Final.xlsx | 418 | 229.9 | 0.55 | 1022 | 710 | 0 | 0 | 0 | 0 | 0 | 0 | 0 | 0 | 0 | 0 | 0 | 0 | 0.75 | 4 | kenaf | 0 | 0 | 0 | 0 | 30.77888 | 0 | 0 | 3.40278 | 0 | 0 | 353.93697 | 2066.556 | 68.0099 | 0 | 0 | 0 | 0 | 1732
Global_Mix_2497 | Dataset_Natural_Fiber | Natural_Fiber_Dataset_Final.xlsx | 418 | 229.9 | 0.55 | 1022 | 710 | 0 | 0 | 0 | 0 | 0 | 0 | 0 | 0 | 0 | 0 | 0 | 0 | 1 | 4 | kenaf | 0 | 0 | 0 | 0 | 27.58324 | 0 | 0 | 3.00321 | 0 | 0 | 353.93697 | 2066.556 | 68.0099 | 0 | 0 | 0 | 0 | 1732
Global_Mix_2498 | Dataset_Natural_Fiber | Natural_Fiber_Dataset_Final.xlsx | 418 | 229.9 | 0.55 | 1022 | 710 | 0 | 0 | 0 | 0 | 0 | 0 | 0 | 0 | 0 | 0 | 0 | 0 | 1.5 | 4 | kenaf | 0 | 0 | 0 | 0 | 21.03633 | 0 | 0 | 2.28963 | 0 | 0 | 353.93697 | 2066.556 | 68.0099 | 0 | 0 | 0 | 0 | 1732
Global_Mix_2499 | Dataset_Natural_Fiber | Natural_Fiber_Dataset_Final.xlsx | 418 | 229.9 | 0.55 | 1022 | 710 | 0 | 0 | 0 | 0 | 0 | 0 | 0 | 0 | 0 | 0 | 0 | 0 | 2 | 4 | kenaf | 0 | 0 | 0 | 0 | 19.71864 | 0 | 0 | 2.08619 | 0 | 0 | 353.93697 | 2066.556 | 68.0099 | 0 | 0 | 0 | 0 | 1732
Global_Mix_2500 | Dataset_Natural_Fiber | Natural_Fiber_Dataset_Final.xlsx | 418 | 229.9 | 0.55 | 1022 | 710 | 0 | 0 | 0 | 0 | 0 | 0 | 0 | 0 | 0 | 0 | 0 | 0 | 0.5 | 4 | kenaf | 0 | 0 | 0 | 0 | 30.46761 | 0 | 0 | 3.30054 | 0 | 0 | 353.93697 | 2066.556 | 68.0099 | 0 | 0 | 0 | 0 | 1732
Global_Mix_2501 | Dataset_Natural_Fiber | Natural_Fiber_Dataset_Final.xlsx | 418 | 229.9 | 0.55 | 1022 | 710 | 0 | 0 | 0 | 0 | 0 | 0 | 0 | 0 | 0 | 0 | 0 | 0 | 0.75 | 4 | kenaf | 0 | 0 | 0 | 0 | 29.53382 | 0 | 0 | 3.52066 | 0 | 0 | 353.93697 | 2066.556 | 68.0099 | 0 | 0 | 0 | 0 | 1732
Global_Mix_2502 | Dataset_Natural_Fiber | Natural_Fiber_Dataset_Final.xlsx | 418 | 229.9 | 0.55 | 1022 | 710 | 0 | 0 | 0 | 0 | 0 | 0 | 0 | 0 | 0 | 0 | 0 | 0 | 1 | 4 | kenaf | 0 | 0 | 0 | 0 | 26.49381 | 0 | 0 | 2.79143 | 0 | 0 | 353.93697 | 2066.556 | 68.0099 | 0 | 0 | 0 | 0 | 1732
Global_Mix_2503 | Dataset_Natural_Fiber | Natural_Fiber_Dataset_Final.xlsx | 418 | 229.9 | 0.55 | 1022 | 710 | 0 | 0 | 0 | 0 | 0 | 0 | 0 | 0 | 0 | 0 | 0 | 0 | 1.5 | 4 | kenaf | 0 | 0 | 0 | 0 | 22.44739 | 0 | 0 | 2.18739 | 0 | 0 | 353.93697 | 2066.556 | 68.0099 | 0 | 0 | 0 | 0 | 1732
Global_Mix_2504 | Dataset_Natural_Fiber | Natural_Fiber_Dataset_Final.xlsx | 418 | 229.9 | 0.55 | 1022 | 710 | 0 | 0 | 0 | 0 | 0 | 0 | 0 | 0 | 0 | 0 | 0 | 0 | 2 | 4 | kenaf | 0 | 0 | 0 | 0 | 20.80807 | 0 | 0 | 2.39917 | 0 | 0 | 353.93697 | 2066.556 | 68.0099 | 0 | 0 | 0 | 0 | 1732
Global_Mix_2505 | Dataset_Natural_Fiber | Natural_Fiber_Dataset_Final.xlsx | 455 | 120.12 | 0.264 | 1219 | 589 | 0 | 0 | 0 | 0 | 0 | 80.25 | 0 | 0 | 0 | 0 | 0 | 0 | 0 | 4 | none | 1.2 | 0 | 0 | 0 | 81.05809 | 0 | 0 | 7.07945 | 0 | 0 | 387.880536 | 2311.089 | 79.15262 | 0 | 0 | 0 | 0 | 1808
Global_Mix_2506 | Dataset_Natural_Fiber | Natural_Fiber_Dataset_Final.xlsx | 455 | 120.12 | 0.264 | 1219 | 589 | 0 | 0 | 0 | 0 | 0 | 80.25 | 0 | 0 | 0 | 0 | 0 | 0 | 0.5 | 4 | ramie | 1.2 | 0 | 0 | 0 | 85.71456 | 0 | 0 | 7.30369 | 0 | 0 | 387.880536 | 2311.089 | 79.15262 | 0 | 0 | 0 | 0 | 1808
Global_Mix_2507 | Dataset_Natural_Fiber | Natural_Fiber_Dataset_Final.xlsx | 455 | 120.12 | 0.264 | 1219 | 589 | 0 | 0 | 0 | 0 | 0 | 80.25 | 0 | 0 | 0 | 0 | 0 | 0 | 1 | 4 | ramie | 1.2 | 0 | 0 | 0 | 84.24409 | 0 | 0 | 7.2035 | 0 | 0 | 387.880536 | 2311.089 | 79.15262 | 0 | 0 | 0 | 0 | 1808
Global_Mix_2508 | Dataset_Natural_Fiber | Natural_Fiber_Dataset_Final.xlsx | 455 | 120.12 | 0.264 | 1219 | 589 | 0 | 0 | 0 | 0 | 0 | 80.25 | 0 | 0 | 0 | 0 | 0 | 0 | 1.5 | 4 | ramie | 1.2 | 0 | 0 | 0 | 83.18209 | 0 | 0 | 7.26553 | 0 | 0 | 387.880536 | 2311.089 | 79.15262 | 0 | 0 | 0 | 0 | 1808
Global_Mix_2509 | Dataset_Natural_Fiber | Natural_Fiber_Dataset_Final.xlsx | 455 | 120.12 | 0.264 | 1219 | 589 | 0 | 0 | 0 | 0 | 0 | 80.25 | 0 | 0 | 0 | 0 | 0 | 0 | 2 | 4 | ramie | 1.2 | 0 | 0 | 0 | 86.3681 | 0 | 0 | 7.2035 | 0 | 0 | 387.880536 | 2311.089 | 79.15262 | 0 | 0 | 0 | 0 | 1808
Global_Mix_2510 | Dataset_Natural_Fiber | Natural_Fiber_Dataset_Final.xlsx | 461 | 239.72 | 0.52 | 898 | 739 | 0 | 0 | 0 | 0 | 0 | 0 | 0 | 0 | 0 | 0 | 0 | 0 | 0 | 4 | none | 0 | 0 | 0 | 0 | 35.23 | 0 | 0 | 3.35 | 0 | 0 | 389.249916 | 2256.471 | 70.89472 | 0 | 0 | 0 | 0 | 1637
Global_Mix_2511 | Dataset_Natural_Fiber | Natural_Fiber_Dataset_Final.xlsx | 461 | 239.72 | 0.52 | 898 | 739 | 0 | 0 | 0 | 0 | 0 | 0 | 0 | 0 | 0 | 0 | 0 | 0 | 0.5 | 4 | jute | 0 | 0 | 0 | 0 | 33.04 | 0 | 0 | 3.31 | 0 | 0 | 389.249916 | 2256.471 | 70.89472 | 0 | 0 | 0 | 0 | 1637
Global_Mix_2512 | Dataset_Natural_Fiber | Natural_Fiber_Dataset_Final.xlsx | 461 | 239.72 | 0.52 | 898 | 739 | 0 | 0 | 0 | 0 | 0 | 0 | 0 | 0 | 0 | 0 | 0 | 0 | 1 | 4 | jute | 0 | 0 | 0 | 0 | 30.34 | 0 | 0 | 3.32 | 0 | 0 | 389.249916 | 2256.471 | 70.89472 | 0 | 0 | 0 | 0 | 1637
Global_Mix_2513 | Dataset_Natural_Fiber | Natural_Fiber_Dataset_Final.xlsx | 461 | 239.72 | 0.52 | 898 | 739 | 0 | 0 | 0 | 0 | 0 | 0 | 0 | 0 | 0 | 0 | 0 | 0 | 1.5 | 4 | jute | 0 | 0 | 0 | 0 | 27.38 | 0 | 0 | 3.02 | 0 | 0 | 389.249916 | 2256.471 | 70.89472 | 0 | 0 | 0 | 0 | 1637
Global_Mix_2514 | Dataset_Natural_Fiber | Natural_Fiber_Dataset_Final.xlsx | 461 | 239.72 | 0.52 | 898 | 739 | 0 | 0 | 0 | 0 | 0 | 0 | 0 | 0 | 0 | 0 | 0 | 0 | 2 | 4 | jute | 0 | 0 | 0 | 0 | 24.87 | 0 | 0 | 2.97 | 0 | 0 | 389.249916 | 2256.471 | 70.89472 | 0 | 0 | 0 | 0 | 1637
Global_Mix_2515 | Dataset_Natural_Fiber | Natural_Fiber_Dataset_Final.xlsx | 461 | 239.72 | 0.52 | 898 | 739 | 0 | 0 | 0 | 0 | 0 | 0 | 0 | 0 | 0 | 0 | 0 | 0 | 2.5 | 4 | jute | 0 | 0 | 0 | 0 | 20.32 | 0 | 0 | 2.72 | 0 | 0 | 389.249916 | 2256.471 | 70.89472 | 0 | 0 | 0 | 0 | 1637
Global_Mix_2516 | Dataset_Natural_Fiber | Natural_Fiber_Dataset_Final.xlsx | 461 | 239.72 | 0.52 | 898 | 739 | 0 | 0 | 0 | 0 | 0 | 0 | 0 | 0 | 0 | 0 | 0 | 0 | 3 | 4 | jute | 0 | 0 | 0 | 0 | 19.19 | 0 | 0 | 2.61 | 0 | 0 | 389.249916 | 2256.471 | 70.89472 | 0 | 0 | 0 | 0 | 1637
Global_Mix_2517 | Dataset_Natural_Fiber | Natural_Fiber_Dataset_Final.xlsx | 461 | 239.72 | 0.52 | 898 | 739 | 0 | 0 | 0 | 0 | 0 | 0 | 0 | 0 | 0 | 0 | 0 | 0 | 0.5 | 4 | jute | 0 | 0 | 0 | 0 | 33.82 | 0 | 0 | 3.39 | 0 | 0 | 389.249916 | 2256.471 | 70.89472 | 0 | 0 | 0 | 0 | 1637
Global_Mix_2518 | Dataset_Natural_Fiber | Natural_Fiber_Dataset_Final.xlsx | 461 | 239.72 | 0.52 | 898 | 739 | 0 | 0 | 0 | 0 | 0 | 0 | 0 | 0 | 0 | 0 | 0 | 0 | 1 | 4 | jute | 0 | 0 | 0 | 0 | 31.32 | 0 | 0 | 3.58 | 0 | 0 | 389.249916 | 2256.471 | 70.89472 | 0 | 0 | 0 | 0 | 1637
Global_Mix_2519 | Dataset_Natural_Fiber | Natural_Fiber_Dataset_Final.xlsx | 461 | 239.72 | 0.52 | 898 | 739 | 0 | 0 | 0 | 0 | 0 | 0 | 0 | 0 | 0 | 0 | 0 | 0 | 1.5 | 4 | jute | 0 | 0 | 0 | 0 | 27.73 | 0 | 0 | 3.46 | 0 | 0 | 389.249916 | 2256.471 | 70.89472 | 0 | 0 | 0 | 0 | 1637
Global_Mix_2520 | Dataset_Natural_Fiber | Natural_Fiber_Dataset_Final.xlsx | 461 | 239.72 | 0.52 | 898 | 739 | 0 | 0 | 0 | 0 | 0 | 0 | 0 | 0 | 0 | 0 | 0 | 0 | 2 | 4 | jute | 0 | 0 | 0 | 0 | 25.38 | 0 | 0 | 3.29 | 0 | 0 | 389.249916 | 2256.471 | 70.89472 | 0 | 0 | 0 | 0 | 1637
Global_Mix_2521 | Dataset_Natural_Fiber | Natural_Fiber_Dataset_Final.xlsx | 461 | 239.72 | 0.52 | 898 | 739 | 0 | 0 | 0 | 0 | 0 | 0 | 0 | 0 | 0 | 0 | 0 | 0 | 2.5 | 4 | jute | 0 | 0 | 0 | 0 | 22.61 | 0 | 0 | 3.02 | 0 | 0 | 389.249916 | 2256.471 | 70.89472 | 0 | 0 | 0 | 0 | 1637
Global_Mix_2522 | Dataset_Natural_Fiber | Natural_Fiber_Dataset_Final.xlsx | 461 | 239.72 | 0.52 | 898 | 739 | 0 | 0 | 0 | 0 | 0 | 0 | 0 | 0 | 0 | 0 | 0 | 0 | 3 | 4 | jute | 0 | 0 | 0 | 0 | 19.38 | 0 | 0 | 2.89 | 0 | 0 | 389.249916 | 2256.471 | 70.89472 | 0 | 0 | 0 | 0 | 1637
Global_Mix_2523 | Dataset_Natural_Fiber | Natural_Fiber_Dataset_Final.xlsx | 810 | 324 | 0.4 | 648 | 648 | 0 | 0 | 0 | 0 | 0 | 0 | 0 | 0 | 0 | 0 | 0 | 0 | 0 | 4 | none | 2.65 | 0 | 0 | 0 | 54.6 | 0 | 0 | 2.9 | 0 | 0 | 682.3512 | 3966.068 | 106.064 | 0 | 0 | 0 | 0 | 1296
Global_Mix_2524 | Dataset_Natural_Fiber | Natural_Fiber_Dataset_Final.xlsx | 810 | 324 | 0.4 | 648 | 648 | 0 | 0 | 0 | 0 | 0 | 0 | 0 | 0 | 0 | 0 | 0 | 0 | 1.2 | 4 | kenaf | 2.65 | 0 | 0 | 0 | 48.5 | 0 | 0 | 3.8 | 0 | 0 | 682.3512 | 3966.068 | 106.064 | 0 | 0 | 0 | 0 | 1296
Global_Mix_2525 | Dataset_Natural_Fiber | Natural_Fiber_Dataset_Final.xlsx | 806 | 322.4 | 0.4 | 645 | 645 | 0 | 0 | 0 | 0 | 0 | 0 | 0 | 0 | 0 | 0 | 0 | 0 | 2.4 | 4 | kenaf | 2.65 | 0 | 0 | 0 | 33.4 | 0 | 0 | 4.9 | 0 | 0 | 679.00672 | 3947.17 | 105.5724 | 0 | 0 | 0 | 0 | 1290
Global_Mix_2526 | Dataset_Natural_Fiber | Natural_Fiber_Dataset_Final.xlsx | 320 | 176 | 0.55 | 1340 | 610 | 0 | 0 | 0 | 0 | 0 | 0 | 0 | 0 | 0 | 0 | 0 | 0 | 0 | 4 | none | 0 | 0 | 0 | 0 | 35.38 | 0 | 0 | x | 0 | 0 | 273.4528 | 1633.85 | 61.426 | 0 | 0 | 0 | 0 | 1950
Global_Mix_2527 | Dataset_Natural_Fiber | Natural_Fiber_Dataset_Final.xlsx | 320 | 176 | 0.55 | 1340 | 610 | 0 | 0 | 0 | 0 | 0 | 0 | 0 | 0 | 0 | 0 | 0 | 0 | 0.2 | 4 | kenaf | 0 | 0 | 0 | 0 | 36.1 | 0 | 0 | x | 0 | 0 | 273.4528 | 1633.85 | 61.426 | 0 | 0 | 0 | 0 | 1950
Global_Mix_2528 | Dataset_Natural_Fiber | Natural_Fiber_Dataset_Final.xlsx | 320 | 176 | 0.55 | 1340 | 610 | 0 | 0 | 0 | 0 | 0 | 0 | 0 | 0 | 0 | 0 | 0 | 0 | 0.3 | 4 | kenaf | 0 | 0 | 0 | 0 | 36.89 | 0 | 0 | x | 0 | 0 | 273.4528 | 1633.85 | 61.426 | 0 | 0 | 0 | 0 | 1950
Global_Mix_2529 | Dataset_Natural_Fiber | Natural_Fiber_Dataset_Final.xlsx | 320 | 176 | 0.55 | 1340 | 610 | 0 | 0 | 0 | 0 | 0 | 0 | 0 | 0 | 0 | 0 | 0 | 0 | 0.4 | 4 | kenaf | 0 | 0 | 0 | 0 | 37.94 | 0 | 0 | x | 0 | 0 | 273.4528 | 1633.85 | 61.426 | 0 | 0 | 0 | 0 | 1950
Global_Mix_2530 | Dataset_Natural_Fiber | Natural_Fiber_Dataset_Final.xlsx | 320 | 176 | 0.55 | 1340 | 610 | 0 | 0 | 0 | 0 | 0 | 0 | 0 | 0 | 0 | 0 | 0 | 0 | 0.5 | 4 | kenaf | 0 | 0 | 0 | 0 | 39.12 | 0 | 0 | x | 0 | 0 | 273.4528 | 1633.85 | 61.426 | 0 | 0 | 0 | 0 | 1950
Global_Mix_2531 | Dataset_Natural_Fiber | Natural_Fiber_Dataset_Final.xlsx | 320 | 176 | 0.55 | 1340 | 610 | 0 | 0 | 0 | 0 | 0 | 0 | 0 | 0 | 0 | 0 | 0 | 0 | 0.6 | 4 | kenaf | 0 | 0 | 0 | 0 | 38.09 | 0 | 0 | x | 0 | 0 | 273.4528 | 1633.85 | 61.426 | 0 | 0 | 0 | 0 | 1950
Global_Mix_2532 | Dataset_Natural_Fiber | Natural_Fiber_Dataset_Final.xlsx | 513 | 205.2 | 0.4 | 1035 | 600 | 0 | 0 | 0 | 0 | 0 | 0 | 0 | 0 | 0 | 0 | 0 | 0 | 0 | 4 | none | 0 | 0 | 0 | 0 | 38.87 | 0 | 0 | 2.42 | 0 | 0 | 432.39156 | 2495.505 | 76.0302 | 0 | 0 | 0 | 0 | 1635
Global_Mix_2533 | Dataset_Natural_Fiber | Natural_Fiber_Dataset_Final.xlsx | 513 | 205.2 | 0.4 | 1035 | 600 | 0 | 0 | 0 | 0 | 0 | 0 | 0 | 0 | 0 | 0 | 0 | 0 | 0.5 | 4 | sisal | 2.2059 | 0 | 0 | 0 | 35.31 | 0 | 0 | 2.69 | 0 | 0 | 436.36218 | 2605.8 | 80.442 | 0 | 0 | 0 | 0 | 1635
Global_Mix_2534 | Dataset_Natural_Fiber | Natural_Fiber_Dataset_Final.xlsx | 513 | 205.2 | 0.4 | 1035 | 600 | 0 | 0 | 0 | 0 | 0 | 0 | 0 | 0 | 0 | 0 | 0 | 0 | 1 | 4 | sisal | 3.7962 | 0 | 0 | 0 | 36.82 | 0 | 0 | 3.21 | 0 | 0 | 439.22472 | 2685.315 | 83.6226 | 0 | 0 | 0 | 0 | 1635
Global_Mix_2535 | Dataset_Natural_Fiber | Natural_Fiber_Dataset_Final.xlsx | 513 | 205.2 | 0.4 | 1035 | 600 | 0 | 0 | 0 | 0 | 0 | 0 | 0 | 0 | 0 | 0 | 0 | 0 | 1.5 | 4 | sisal | 5.643 | 0 | 0 | 0 | 34.42 | 0 | 0 | 2.95 | 0 | 0 | 442.54896 | 2777.655 | 87.3162 | 0 | 0 | 0 | 0 | 1635
Global_Mix_2536 | Dataset_Natural_Fiber | Natural_Fiber_Dataset_Final.xlsx | 513 | 205.2 | 0.4 | 1035 | 600 | 0 | 0 | 0 | 0 | 0 | 51.3 | 0 | 0 | 0 | 0 | 0 | 0 | 1 | 4 | sisal | 14.877 | 0 | 0 | 0 | 35.72 | 0 | 0 | 2.76 | 0 | 0 | 459.68316 | 3244.485 | 108.3492 | 0 | 0 | 0 | 0 | 1635
Global_Mix_2537 | Dataset_Natural_Fiber | Natural_Fiber_Dataset_Final.xlsx | 513 | 205.2 | 0.4 | 1035 | 600 | 0 | 0 | 0 | 0 | 0 | 102.6 | 0 | 0 | 0 | 0 | 0 | 0 | 1 | 4 | sisal | 17.442 | 0 | 0 | 0 | 36.87 | 0 | 0 | 3 | 0 | 0 | 464.81316 | 3377.865 | 116.0442 | 0 | 0 | 0 | 0 | 1635
Global_Mix_2538 | Dataset_Natural_Fiber | Natural_Fiber_Dataset_Final.xlsx | 513 | 205.2 | 0.4 | 1035 | 600 | 0 | 0 | 0 | 0 | 0 | 153.9 | 0 | 0 | 0 | 0 | 0 | 0 | 1 | 4 | sisal | 20.52 | 0 | 0 | 0 | 36 | 0 | 0 | 2.37 | 0 | 0 | 470.86656 | 3536.895 | 124.7652 | 0 | 0 | 0 | 0 | 1635
Global_Mix_2539 | Dataset_Natural_Fiber | Natural_Fiber_Dataset_Final.xlsx | 500 | 180 | 0.36 | 1221.9 | 523.7 | 0 | 0 | 0 | 0 | 0 | 0 | 0 | 0 | 0 | 0 | 0 | 0 | 0 | 4 | none | 0 | 0 | 0 | 0 | 48.4 | 0 | 0 | 4.1 | 0 | 0 | 422.0364 | 2444.8848 | 76.364 | 0 | 0 | 0 | 0 | 1745.6
Global_Mix_2540 | Dataset_Natural_Fiber | Natural_Fiber_Dataset_Final.xlsx | 500 | 207 | 0.414 | 1135.4 | 486.6 | 0 | 100 | 0 | 0 | 0 | 0 | 0 | 0 | 0 | 0 | 0 | 0 | 0 | 4 | none | 0 | 0 | 0 | 0 | 44.5 | 0 | 0 | 4 | 0 | 0 | 421.5501 | 2434.626 | 74.537 | 0 | 0 | 0 | 0 | 1622
Global_Mix_2541 | Dataset_Natural_Fiber | Natural_Fiber_Dataset_Final.xlsx | 500 | 241 | 0.482 | 1102 | 472.3 | 0 | 100 | 0 | 0 | 0 | 0 | 0 | 0 | 0 | 0 | 0 | 0 | 0 | 4 | none | 0 | 0 | 0 | 0 | 38.7 | 0 | 0 | 3.5 | 0 | 0 | 421.3695 | 2430.6669 | 73.8555 | 0 | 0 | 0 | 0 | 1574.3
Global_Mix_2542 | Dataset_Natural_Fiber | Natural_Fiber_Dataset_Final.xlsx | 454.5 | 126 | 0.277227723 | 1286.1 | 551.2 | 0 | 0 | 0 | 0 | 0 | 45.5 | 0 | 0 | 0 | 0 | 0 | 0 | 0 | 4 | none | 15 | 0 | 0 | 0 | 68.3 | 0 | 0 | 5 | 0 | 0 | 412.077 | 2997.7459 | 105.4105 | 0 | 0 | 0 | 0 | 1837.3
Global_Mix_2543 | Dataset_Natural_Fiber | Natural_Fiber_Dataset_Final.xlsx | 454.5 | 155 | 0.341034103 | 1195 | 512.5 | 0 | 100 | 0 | 0 | 0 | 45.5 | 0 | 0 | 0 | 0 | 0 | 0 | 0 | 4 | none | 15 | 0 | 0 | 0 | 63.1 | 0 | 0 | 4.5 | 0 | 0 | 411.5665 | 2986.9725 | 103.4925 | 0 | 0 | 0 | 0 | 1707.5
Global_Mix_2544 | Dataset_Natural_Fiber | Natural_Fiber_Dataset_Final.xlsx | 454.5 | 200.2 | 0.440484048 | 1159.9 | 497.1 | 0 | 100 | 0 | 0 | 0 | 45.5 | 0 | 0 | 0 | 0 | 0 | 0 | 0 | 4 | none | 15 | 0 | 0 | 0 | 56.4 | 0 | 0 | 4.3 | 0 | 0 | 411.3781 | 2982.781 | 102.7802 | 0 | 0 | 0 | 0 | 1657
Global_Mix_2545 | Dataset_Natural_Fiber | Natural_Fiber_Dataset_Final.xlsx | 500 | 180 | 0.36 | 1221.9 | 523.7 | 0 | 0 | 0 | 0 | 0 | 0 | 0 | 0 | 0 | 0 | 0 | 0 | 0 | 4 | none | 0 | 0 | 0 | 0 | 48.9 | 0 | 0 | 3.6 | 0 | 0 | 422.0364 | 2444.8848 | 76.364 | 0 | 0 | 0 | 0 | 1745.6
Global_Mix_2546 | Dataset_Natural_Fiber | Natural_Fiber_Dataset_Final.xlsx | 500 | 180 | 0.36 | 1132 | 485.5 | 0 | 100 | 0 | 0 | 0 | 0 | 0 | 0 | 0 | 0 | 0 | 0 | 0 | 4 | none | 0 | 0 | 0 | 0 | 46.1 | 0 | 0 | 3.4 | 0 | 0 | 421.524 | 2434.2525 | 74.4425 | 0 | 0 | 0 | 0 | 1617.5
Global_Mix_2547 | Dataset_Natural_Fiber | Natural_Fiber_Dataset_Final.xlsx | 500 | 214.3 | 0.4286 | 1097.4 | 470.3 | 0 | 100 | 0 | 0 | 0 | 0 | 0 | 0 | 0 | 0 | 0 | 0 | 0 | 4 | none | 0 | 0 | 0 | 0 | 42.4 | 0 | 0 | 3.2 | 0 | 0 | 421.33509 | 2430.1191 | 73.7298 | 0 | 0 | 0 | 0 | 1567.7
Global_Mix_2548 | Dataset_Natural_Fiber | Natural_Fiber_Dataset_Final.xlsx | 454.5 | 126 | 0.277227723 | 1286.1 | 551.2 | 0 | 0 | 0 | 0 | 0 | 45.5 | 0 | 0 | 0 | 0 | 0 | 0 | 0 | 4 | none | 15 | 0 | 0 | 0 | 85.3 | 0 | 0 | 5.8 | 0 | 0 | 412.077 | 2997.7459 | 105.4105 | 0 | 0 | 0 | 0 | 1837.3
Global_Mix_2549 | Dataset_Natural_Fiber | Natural_Fiber_Dataset_Final.xlsx | 454.5 | 133.1 | 0.292849285 | 1191.4 | 511 | 0 | 100 | 0 | 0 | 0 | 45.5 | 0 | 0 | 0 | 0 | 0 | 0 | 0 | 4 | none | 15 | 0 | 0 | 0 | 79.2 | 0 | 0 | 5.3 | 0 | 0 | 411.5395 | 2986.5492 | 103.3941 | 0 | 0 | 0 | 0 | 1702.4
Global_Mix_2550 | Dataset_Natural_Fiber | Natural_Fiber_Dataset_Final.xlsx | 454.5 | 176 | 0.387238724 | 1155 | 495 | 0 | 100 | 0 | 0 | 0 | 45.5 | 0 | 0 | 0 | 0 | 0 | 0 | 0 | 4 | none | 15 | 0 | 0 | 0 | 67.7 | 0 | 0 | 4.8 | 0 | 0 | 411.3428 | 2982.2 | 102.651 | 0 | 0 | 0 | 0 | 1650
Global_Mix_2551 | Dataset_Natural_Fiber | Natural_Fiber_Dataset_Final.xlsx | 500 | 180 | 0.36 | 1221.9 | 523.7 | 0 | 0 | 0 | 0 | 0 | 0 | 0 | 0 | 0 | 0 | 0 | 0 | 0 | 4 | none | 0 | 0 | 0 | 0 | 48.9 | 0 | 0 | 3.6 | 0 | 0 | 422.0364 | 2444.8848 | 76.364 | 0 | 0 | 0 | 0 | 1745.6
Global_Mix_2552 | Dataset_Natural_Fiber | Natural_Fiber_Dataset_Final.xlsx | 500 | 180 | 0.36 | 1132 | 485.5 | 0 | 100 | 0 | 0 | 0 | 0 | 0 | 0 | 0 | 0 | 0 | 0 | 0 | 4 | none | 0 | 0 | 0 | 0 | 52.5 | 0 | 0 | 4 | 0 | 0 | 421.524 | 2434.2525 | 74.4425 | 0 | 0 | 0 | 0 | 1617.5
Global_Mix_2553 | Dataset_Natural_Fiber | Natural_Fiber_Dataset_Final.xlsx | 500 | 222.9 | 0.4458 | 1097.4 | 470.3 | 0 | 100 | 0 | 0 | 0 | 0 | 0 | 0 | 0 | 0 | 0 | 0 | 0 | 4 | none | 0 | 0 | 0 | 0 | 50.7 | 0 | 0 | 3.6 | 0 | 0 | 421.33767 | 2430.1191 | 73.7384 | 0 | 0 | 0 | 0 | 1567.7
Global_Mix_2554 | Dataset_Natural_Fiber | Natural_Fiber_Dataset_Final.xlsx | 454.5 | 126 | 0.277227723 | 1286.1 | 551.2 | 0 | 0 | 0 | 0 | 0 | 45.5 | 0 | 0 | 0 | 0 | 0 | 0 | 0 | 4 | none | 15 | 0 | 0 | 0 | 85.3 | 0 | 0 | 5.8 | 0 | 0 | 412.077 | 2997.7459 | 105.4105 | 0 | 0 | 0 | 0 | 1837.3
Global_Mix_2555 | Dataset_Natural_Fiber | Natural_Fiber_Dataset_Final.xlsx | 454.5 | 136 | 0.299229923 | 1191.4 | 511 | 0 | 100 | 0 | 0 | 0 | 45.5 | 0 | 0 | 0 | 0 | 0 | 0 | 0 | 4 | none | 15 | 0 | 0 | 0 | 89.2 | 0 | 0 | 5.2 | 0 | 0 | 411.5404 | 2986.5492 | 103.397 | 0 | 0 | 0 | 0 | 1702.4
Global_Mix_2556 | Dataset_Natural_Fiber | Natural_Fiber_Dataset_Final.xlsx | 454.5 | 161.7 | 0.355775578 | 1155 | 495 | 0 | 100 | 0 | 0 | 0 | 45.5 | 0 | 0 | 0 | 0 | 0 | 0 | 0 | 4 | none | 15 | 0 | 0 | 0 | 81.1 | 0 | 0 | 4.8 | 0 | 0 | 411.3385 | 2982.2 | 102.6367 | 0 | 0 | 0 | 0 | 1650
Global_Mix_2557 | Dataset_Natural_Fiber | Natural_Fiber_Dataset_Final.xlsx | 500 | 180 | 0.36 | 1221.9 | 523.7 | 0 | 0 | 0 | 0 | 0 | 0 | 0 | 0 | 0 | 0 | 0 | 0 | 0 | 4 | none | 0 | 0 | 0 | 0 | 48.9 | 0 | 0 | 3.6 | 0 | 0 | 422.0364 | 2444.8848 | 76.364 | 0 | 0 | 0 | 0 | 1745.6
Global_Mix_2558 | Dataset_Natural_Fiber | Natural_Fiber_Dataset_Final.xlsx | 500 | 187.7 | 0.3754 | 1138.9 | 488.5 | 0 | 100 | 0 | 0 | 0 | 0 | 0 | 0 | 0 | 0 | 0 | 0 | 0 | 4 | none | 0 | 0 | 0 | 0 | 45.2 | 0 | 0 | 3.5 | 0 | 0 | 421.56591 | 2435.0742 | 74.5987 | 0 | 0 | 0 | 0 | 1627.4
Global_Mix_2559 | Dataset_Natural_Fiber | Natural_Fiber_Dataset_Final.xlsx | 500 | 246.2 | 0.4924 | 1106.7 | 474.3 | 0 | 100 | 0 | 0 | 0 | 0 | 0 | 0 | 0 | 0 | 0 | 0 | 0 | 4 | none | 0 | 0 | 0 | 0 | 42 | 0 | 0 | 3.2 | 0 | 0 | 421.39786 | 2431.223 | 73.9612 | 0 | 0 | 0 | 0 | 1581
Global_Mix_2560 | Dataset_Natural_Fiber | Natural_Fiber_Dataset_Final.xlsx | 454.5 | 126 | 0.277227723 | 1286.1 | 551.2 | 0 | 0 | 0 | 0 | 0 | 45.5 | 0 | 0 | 0 | 0 | 0 | 0 | 0 | 4 | none | 15 | 0 | 0 | 0 | 85.3 | 0 | 0 | 5.8 | 0 | 0 | 412.077 | 2997.7459 | 105.4105 | 0 | 0 | 0 | 0 | 1837.3
Global_Mix_2561 | Dataset_Natural_Fiber | Natural_Fiber_Dataset_Final.xlsx | 454.5 | 131.4 | 0.289108911 | 1198.7 | 514.1 | 0 | 100 | 0 | 0 | 0 | 45.5 | 0 | 0 | 0 | 0 | 0 | 0 | 0 | 4 | none | 15 | 0 | 0 | 0 | 72.9 | 0 | 0 | 4.6 | 0 | 0 | 411.5806 | 2987.4124 | 103.5484 | 0 | 0 | 0 | 0 | 1712.8
Global_Mix_2562 | Dataset_Natural_Fiber | Natural_Fiber_Dataset_Final.xlsx | 500 | 180 | 0.36 | 1221.9 | 523.7 | 0 | 0 | 0 | 0 | 0 | 0 | 0 | 0 | 0 | 0 | 0 | 0 | 0 | 4 | none | 0 | 0 | 0 | 0 | 48.9 | 0 | 0 | 3.6 | 0 | 0 | 422.0364 | 2444.8848 | 76.364 | 0 | 0 | 0 | 0 | 1745.6
Global_Mix_2563 | Dataset_Natural_Fiber | Natural_Fiber_Dataset_Final.xlsx | 500 | 180 | 0.36 | 1145.7 | 491 | 0 | 100 | 0 | 0 | 0 | 0 | 0 | 0 | 0 | 0 | 0 | 0 | 0 | 4 | none | 0 | 0 | 0 | 0 | 49.6 | 0 | 0 | 3.8 | 0 | 0 | 421.6008 | 2435.8461 | 74.7305 | 0 | 0 | 0 | 0 | 1636.7
Global_Mix_2564 | Dataset_Natural_Fiber | Natural_Fiber_Dataset_Final.xlsx | 500 | 206.7 | 0.4134 | 1115.8 | 478.2 | 0 | 100 | 0 | 0 | 0 | 0 | 0 | 0 | 0 | 0 | 0 | 0 | 0 | 4 | none | 0 | 0 | 0 | 0 | 45.1 | 0 | 0 | 3.5 | 0 | 0 | 421.43801 | 2432.302 | 74.1167 | 0 | 0 | 0 | 0 | 1594
Global_Mix_2565 | Dataset_Natural_Fiber | Natural_Fiber_Dataset_Final.xlsx | 454.5 | 126 | 0.277227723 | 1286.1 | 551.2 | 0 | 0 | 0 | 0 | 0 | 45.5 | 0 | 0 | 0 | 0 | 0 | 0 | 0 | 4 | none | 15 | 0 | 0 | 0 | 85.3 | 0 | 0 | 5.8 | 0 | 0 | 412.077 | 2997.7459 | 105.4105 | 0 | 0 | 0 | 0 | 1837.3
Global_Mix_2566 | Dataset_Natural_Fiber | Natural_Fiber_Dataset_Final.xlsx | 454.5 | 126 | 0.277227723 | 1205.8 | 516.8 | 0 | 100 | 0 | 0 | 0 | 45.5 | 0 | 0 | 0 | 0 | 0 | 0 | 0 | 4 | none | 15 | 0 | 0 | 0 | 80.4 | 0 | 0 | 4.8 | 0 | 0 | 411.6182 | 2988.2258 | 103.69 | 0 | 0 | 0 | 0 | 1722.6
Global_Mix_2567 | Dataset_Natural_Fiber | Natural_Fiber_Dataset_Final.xlsx | 454.5 | 133.3 | 0.293289329 | 1174.5 | 503.3 | 0 | 100 | 0 | 0 | 0 | 45.5 | 0 | 0 | 0 | 0 | 0 | 0 | 0 | 4 | none | 15 | 0 | 0 | 0 | 77 | 0 | 0 | 4.6 | 0 | 0 | 411.4412 | 2984.5074 | 103.0253 | 0 | 0 | 0 | 0 | 1677.8
Global_Mix_2568 | Research_IIT_Lab | IIT_BBS_Dataset_Cleaned.xlsx | 550 | 165 | 0.3 | 0 | 607 | 0 | 100 | 0 | 0 | 0 | 0 | 0 | 0 | 0 | 0 | 0 | 0 | 0 | 0 | 0 | 3.3 | 0 | 0 | 0 | 59.43 | 0 | 0 | 0 | 0 | 0 | 464.9175 | 2745.381 | 70.87 | 0 | 0 | 0 | 0 | 607
Global_Mix_2569 | Research_IIT_Lab | IIT_BBS_Dataset_Cleaned.xlsx | 385 | 148 | 0.26 | 0 | 729 | 0 | 100 | 0 | 0 | 0 | 165 | 0 | 0 | 0 | 0 | 0 | 0 | 0 | 0 | 0 | 6.05 | 0 | 0 | 0 | 35.5 | 0 | 0 | 0 | 0 | 0 | 335.0504 | 2150.507 | 69.933 | 0 | 0 | 0 | 0 | 729
Global_Mix_2570 | Research_IIT_Lab | IIT_BBS_Dataset_Cleaned.xlsx | 275 | 146 | 0.26 | 0 | 745 | 0 | 100 | 0 | 0 | 0 | 275 | 0 | 0 | 0 | 0 | 0 | 0 | 0 | 0 | 0 | 5.5 | 0 | 0 | 0 | 46.48 | 0 | 0 | 0 | 0 | 0 | 243.9238 | 1629.335 | 63.571 | 0 | 0 | 0 | 0 | 745
Global_Mix_2571 | Research_IIT_Lab | IIT_BBS_Dataset_Cleaned.xlsx | 165 | 172 | 0.31 | 0 | 757 | 0 | 100 | 0 | 0 | 0 | 385 | 0 | 0 | 0 | 0 | 0 | 0 | 0 | 0 | 0 | 4.4 | 0 | 0 | 0 | 14.11 | 0 | 0 | 0 | 0 | 0 | 151.7996 | 1080.331 | 56.077 | 0 | 0 | 0 | 0 | 757
Global_Mix_2572 | Research_IIT_Lab | IIT_BBS_Dataset_Cleaned.xlsx | 385 | 155 | 0.28 | 0 | 815 | 0 | 100 | 0 | 0 | 0 | 0 | 0 | 0 | 165 | 0 | 0 | 0 | 0 | 0 | 0 | 6.6 | 0 | 0 | 0 | 61.11 | 0 | 0 | 0 | 0 | 0 | 334.7365 | 2168.645 | 64.08 | 0 | 0 | 0 | 0 | 815
Global_Mix_2573 | Research_IIT_Lab | IIT_BBS_Dataset_Cleaned.xlsx | 275 | 162 | 0.29 | 0 | 789 | 0 | 100 | 0 | 0 | 0 | 0 | 0 | 0 | 275 | 0 | 0 | 0 | 0 | 0 | 0 | 6.05 | 0 | 0 | 0 | 59 | 0 | 0 | 0 | 0 | 0 | 242.3446 | 1632.987 | 51.597 | 0 | 0 | 0 | 0 | 789
Global_Mix_2574 | Research_IIT_Lab | IIT_BBS_Dataset_Cleaned.xlsx | 165 | 172 | 0.31 | 0 | 729 | 0 | 100 | 0 | 0 | 0 | 0 | 0 | 0 | 385 | 0 | 0 | 0 | 0 | 0 | 0 | 4.4 | 0 | 0 | 0 | 47.69 | 0 | 0 | 0 | 0 | 0 | 147.8376 | 1039.507 | 36.407 | 0 | 0 | 0 | 0 | 729
Global_Mix_2575 | Research_IIT_Lab | IIT_BBS_Dataset_Cleaned.xlsx | 509 | 221 | 0.4 | 0 | 734 | 0 | 100 | 0 | 0 | 0 | 0 | 0 | 41 | 0 | 0 | 0 | 0 | 0 | 0 | 0 | 4.4 | 0 | 0 | 0 | 43 | 0 | 0 | 0 | 0 | 0 | 433.3923 | 2622.322 | 70.931 | 0 | 0 | 0 | 0 | 734
Global_Mix_2576 | Research_IIT_Lab | IIT_BBS_Dataset_Cleaned.xlsx | 468 | 197 | 0.35 | 0 | 760 | 0 | 100 | 0 | 0 | 0 | 0 | 0 | 82 | 0 | 0 | 0 | 0 | 0 | 0 | 0 | 6.05 | 0 | 0 | 0 | 70.92 | 0 | 0 | 0 | 0 | 0 | 402.4291 | 2518.38 | 70.497 | 0 | 0 | 0 | 0 | 760
Global_Mix_2577 | Research_IIT_Lab | IIT_BBS_Dataset_Cleaned.xlsx | 378 | 170 | 0.45 | 1124 | 726 | 0 | 0 | 0 | 0 | 0 | 0 | 0 | 0 | 0 | 0 | 0 | 0 | 0 | 0 | 0 | 0.56 | 0 | 0 | 0 | 43 | 0 | 0 | 0 | 0 | 0 | 322.199 | 1920.35 | 66.84 | 0 | 0 | 0 | 0 | 1850
Global_Mix_2578 | Research_IIT_Lab | IIT_BBS_Dataset_Cleaned.xlsx | 309 | 170 | 0.55 | 1159 | 749 | 0 | 0 | 0 | 0 | 0 | 0 | 0 | 0 | 0 | 0 | 0 | 0 | 0 | 0 | 0 | 0 | 0 | 0 | 0 | 36 | 0 | 0 | 0 | 0 | 0 | 264.153 | 1579.764 | 59.69 | 0 | 0 | 0 | 0 | 1908
Global_Mix_2579 | Research_IIT_Lab | IIT_BBS_Dataset_Cleaned.xlsx | 262 | 170 | 0.65 | 1184 | 764 | 0 | 0 | 0 | 0 | 0 | 0 | 0 | 0 | 0 | 0 | 0 | 0 | 0 | 0 | 0 | 0 | 0 | 0 | 0 | 26 | 0 | 0 | 0 | 0 | 0 | 225.303 | 1366.884 | 55.59 | 0 | 0 | 0 | 0 | 1948
Global_Mix_2580 | Research_IIT_Lab | IIT_BBS_Dataset_Cleaned.xlsx | 227 | 170 | 0.75 | 1202 | 776 | 0 | 0 | 0 | 0 | 0 | 0 | 0 | 0 | 0 | 0 | 0 | 0 | 0 | 0 | 0 | 0 | 0 | 0 | 0 | 23 | 0 | 0 | 0 | 0 | 0 | 196.373 | 1208.374 | 52.54 | 0 | 0 | 0 | 0 | 1978
Global_Mix_2581 | Research_IIT_Lab | IIT_BBS_Dataset_Cleaned.xlsx | 378 | 170 | 0.45 | 0 | 653 | 0 | 100 | 0 | 0 | 0 | 0 | 0 | 0 | 0 | 0 | 0 | 0 | 0 | 0 | 0 | 0.75 | 0 | 0 | 0 | 39 | 0 | 0 | 0 | 0 | 0 | 317.753 | 1830.499 | 49.265 | 0 | 0 | 0 | 0 | 653
Global_Mix_2582 | Research_IIT_Lab | IIT_BBS_Dataset_Cleaned.xlsx | 309 | 170 | 0.55 | 0 | 674 | 0 | 100 | 0 | 0 | 0 | 0 | 0 | 0 | 0 | 0 | 0 | 0 | 0 | 0 | 0 | 0.62 | 0 | 0 | 0 | 22 | 0 | 0 | 0 | 0 | 0 | 260.333 | 1508.342 | 42.42 | 0 | 0 | 0 | 0 | 674
Global_Mix_2583 | Research_IIT_Lab | IIT_BBS_Dataset_Cleaned.xlsx | 262 | 170 | 0.65 | 0 | 688 | 0 | 100 | 0 | 0 | 0 | 0 | 0 | 0 | 0 | 0 | 0 | 0 | 0 | 0 | 0 | 0.52 | 0 | 0 | 0 | 22 | 0 | 0 | 0 | 0 | 0 | 221.199 | 1288.304 | 37.73 | 0 | 0 | 0 | 0 | 688
Global_Mix_2584 | Research_IIT_Lab | IIT_BBS_Dataset_Cleaned.xlsx | 227 | 170 | 0.75 | 0 | 700 | 0 | 100 | 0 | 0 | 0 | 0 | 0 | 0 | 0 | 0 | 0 | 0 | 0 | 0 | 0 | 0.34 | 0 | 0 | 0 | 17 | 0 | 0 | 0 | 0 | 0 | 191.873 | 1119.3 | 34.05 | 0 | 0 | 0 | 0 | 700
Global_Mix_2585 | Research_IIT_Lab | IIT_BBS_Dataset_Cleaned.xlsx | 385 | 148 | 0.26 | 0 | 550 | 0 | 100 | 0 | 0 | 0 | 165 | 0 | 0 | 0 | 0 | 0 | 0 | 0 | 0 | 0 | 6.05 | 0 | 0 | 0 | 30 | 0 | 0 | 0 | 0 | 0 | 334.3344 | 2135.65 | 67.248 | 0 | 0 | 0 | 0 | 550
Global_Mix_2586 | Research_IIT_Lab | IIT_BBS_Dataset_Cleaned.xlsx | 275 | 146 | 0.26 | 0 | 547 | 0 | 100 | 0 | 0 | 0 | 275 | 0 | 0 | 0 | 0 | 0 | 0 | 0 | 0 | 0 | 5.5 | 0 | 0 | 0 | 38 | 0 | 0 | 0 | 0 | 0 | 243.1318 | 1612.901 | 60.601 | 0 | 0 | 0 | 0 | 547
Global_Mix_2587 | Research_IIT_Lab | IIT_BBS_Dataset_Cleaned.xlsx | 165 | 172 | 0.31 | 0 | 544 | 0 | 100 | 0 | 0 | 0 | 385 | 0 | 0 | 0 | 0 | 0 | 0 | 0 | 0 | 0 | 4.4 | 0 | 0 | 0 | 10 | 0 | 0 | 0 | 0 | 0 | 150.9476 | 1062.652 | 52.882 | 0 | 0 | 0 | 0 | 544
Global_Mix_2588 | Research_IIT_Lab | IIT_BBS_Dataset_Cleaned.xlsx | 385 | 155 | 0.28 | 0 | 539 | 0 | 100 | 0 | 0 | 0 | 0 | 0 | 0 | 165 | 0 | 0 | 0 | 0 | 0 | 0 | 6.6 | 0 | 0 | 0 | 53 | 0 | 0 | 0 | 0 | 0 | 333.6325 | 2145.737 | 59.94 | 0 | 0 | 0 | 0 | 539
Global_Mix_2589 | Research_IIT_Lab | IIT_BBS_Dataset_Cleaned.xlsx | 275 | 162 | 0.3 | 0 | 528 | 0 | 100 | 0 | 0 | 0 | 0 | 0 | 0 | 275 | 0 | 0 | 0 | 0 | 0 | 0 | 6.05 | 0 | 0 | 0 | 51 | 0 | 0 | 0 | 0 | 0 | 241.3006 | 1611.324 | 47.682 | 0 | 0 | 0 | 0 | 528
Global_Mix_2590 | Research_IIT_Lab | IIT_BBS_Dataset_Cleaned.xlsx | 165 | 172 | 0.31 | 0 | 516 | 0 | 100 | 0 | 0 | 0 | 0 | 0 | 0 | 385 | 0 | 0 | 0 | 0 | 0 | 0 | 4.4 | 0 | 0 | 0 | 45 | 0 | 0 | 0 | 0 | 0 | 146.9856 | 1021.828 | 33.212 | 0 | 0 | 0 | 0 | 516
Global_Mix_2591 | Research_IIT_Lab | IIT_BBS_Dataset_Cleaned.xlsx | 509 | 221 | 0.4 | 0 | 553 | 0 | 100 | 0 | 0 | 0 | 0 | 0 | 41 | 0 | 0 | 0 | 0 | 0 | 0 | 0 | 4.4 | 0 | 0 | 0 | 37 | 0 | 0 | 0 | 0 | 0 | 432.6683 | 2607.299 | 68.216 | 0 | 0 | 0 | 0 | 553
Global_Mix_2592 | Research_IIT_Lab | IIT_BBS_Dataset_Cleaned.xlsx | 468 | 197 | 0.35 | 0 | 550 | 0 | 100 | 0 | 0 | 0 | 0 | 0 | 82 | 0 | 0 | 0 | 0 | 0 | 0 | 0 | 6.05 | 0 | 0 | 0 | 58 | 0 | 0 | 0 | 0 | 0 | 401.5891 | 2500.95 | 67.347 | 0 | 0 | 0 | 0 | 550
Global_Mix_2593 | Research_IIT_Lab | IIT_BBS_Dataset_Cleaned.xlsx | 680 | 170 | 0.25 | 0 | 562 | 0 | 100 | 0 | 0 | 0 | 0 | 0 | 0 | 0 | 0 | 0 | 0 | 0 | 0 | 0 | 2.04 | 0 | 0 | 0 | 64.15 | 0 | 0 | 0 | 0 | 0 | 570.371 | 3276.646 | 80.68 | 0 | 0 | 0 | 0 | 562
Global_Mix_2594 | Research_IIT_Lab | IIT_BBS_Dataset_Cleaned.xlsx | 480 | 170 | 0.35 | 0 | 620 | 0 | 100 | 0 | 0 | 0 | 0 | 0 | 0 | 0 | 0 | 0 | 0 | 0 | 0 | 0 | 1.2 | 0 | 0 | 0 | 49.77 | 0 | 0 | 0 | 0 | 0 | 403.091 | 2319.46 | 59.87 | 0 | 0 | 0 | 0 | 620
Global_Mix_2595 | Research_IIT_Lab | IIT_BBS_Dataset_Cleaned.xlsx | 378 | 170 | 0.45 | 0 | 653 | 0 | 100 | 0 | 0 | 0 | 0 | 0 | 0 | 0 | 0 | 0 | 0 | 0 | 0 | 0 | 0.75 | 0 | 0 | 0 | 37.1 | 0 | 0 | 0 | 0 | 0 | 317.753 | 1830.499 | 49.265 | 0 | 0 | 0 | 0 | 653
Global_Mix_2596 | Research_IIT_Lab | IIT_BBS_Dataset_Cleaned.xlsx | 309 | 170 | 0.55 | 0 | 674 | 0 | 100 | 0 | 0 | 0 | 0 | 0 | 0 | 0 | 0 | 0 | 0 | 0 | 0 | 0 | 0.3 | 0 | 0 | 0 | 28.07 | 0 | 0 | 0 | 0 | 0 | 259.757 | 1492.342 | 41.78 | 0 | 0 | 0 | 0 | 674
Global_Mix_2597 | Research_IIT_Lab | IIT_BBS_Dataset_Cleaned.xlsx | 262 | 170 | 0.65 | 0 | 688 | 0 | 100 | 0 | 0 | 0 | 0 | 0 | 0 | 0 | 0 | 0 | 0 | 0 | 0 | 0 | 0 | 0 | 0 | 0 | 20 | 0 | 0 | 0 | 0 | 0 | 220.263 | 1262.304 | 36.69 | 0 | 0 | 0 | 0 | 688
Global_Mix_2598 | Research_IIT_Lab | IIT_BBS_Dataset_Cleaned.xlsx | 227 | 170 | 0.75 | 0 | 699 | 0 | 100 | 0 | 0 | 0 | 0 | 0 | 0 | 0 | 0 | 0 | 0 | 0 | 0 | 0 | 0 | 0 | 0 | 0 | 18 | 0 | 0 | 0 | 0 | 0 | 191.257 | 1102.217 | 33.355 | 0 | 0 | 0 | 0 | 699
Global_Mix_2599 | Research_IIT_Lab | IIT_BBS_Dataset_Cleaned.xlsx | 340 | 170 | 0.25 | 0 | 551 | 0 | 100 | 0 | 0 | 0 | 0 | 0 | 0 | 340 | 0 | 0 | 0 | 0 | 0 | 0 | 2.38 | 0 | 0 | 0 | 60 | 0 | 0 | 0 | 0 | 0 | 288.739 | 1728.733 | 47.195 | 0 | 0 | 0 | 0 | 551
Global_Mix_2600 | Research_IIT_Lab | IIT_BBS_Dataset_Cleaned.xlsx | 243 | 170 | 0.35 | 0 | 612 | 0 | 100 | 0 | 0 | 0 | 0 | 0 | 0 | 243 | 0 | 0 | 0 | 0 | 0 | 0 | 1.21 | 0 | 0 | 0 | 43 | 0 | 0 | 0 | 0 | 0 | 206.367 | 1229.096 | 36.07 | 0 | 0 | 0 | 0 | 612
Global_Mix_2601 | Research_IIT_Lab | IIT_BBS_Dataset_Cleaned.xlsx | 189 | 170 | 0.45 | 0 | 647 | 0 | 100 | 0 | 0 | 0 | 0 | 0 | 0 | 189 | 0 | 0 | 0 | 0 | 0 | 0 | 0.75 | 0 | 0 | 0 | 30.28 | 0 | 0 | 0 | 0 | 0 | 160.859 | 960.601 | 30.275 | 0 | 0 | 0 | 0 | 647
Global_Mix_2602 | Research_IIT_Lab | IIT_BBS_Dataset_Cleaned.xlsx | 155 | 170 | 0.55 | 0 | 669 | 0 | 100 | 0 | 0 | 0 | 0 | 0 | 0 | 155 | 0 | 0 | 0 | 0 | 0 | 0 | 0.46 | 0 | 0 | 0 | 24.43 | 0 | 0 | 0 | 0 | 0 | 132.205 | 791.527 | 26.625 | 0 | 0 | 0 | 0 | 669
Global_Mix_2603 | Research_IIT_Lab | IIT_BBS_Dataset_Cleaned.xlsx | 131 | 170 | 0.65 | 0 | 684 | 0 | 100 | 0 | 0 | 0 | 0 | 0 | 0 | 131 | 0 | 0 | 0 | 0 | 0 | 0 | 0.26 | 0 | 0 | 0 | 18.77 | 0 | 0 | 0 | 0 | 0 | 111.985 | 672.372 | 24.05 | 0 | 0 | 0 | 0 | 684
Global_Mix_2604 | Research_IIT_Lab | IIT_BBS_Dataset_Cleaned.xlsx | 113 | 170 | 0.75 | 0 | 695 | 0 | 100 | 0 | 0 | 0 | 0 | 0 | 0 | 113 | 0 | 0 | 0 | 0 | 0 | 0 | 0 | 0 | 0 | 0 | 16.34 | 0 | 0 | 0 | 0 | 0 | 96.621 | 577.485 | 21.895 | 0 | 0 | 0 | 0 | 695
Global_Mix_2605 | Research_IIT_Lab | IIT_BBS_Dataset_Cleaned.xlsx | 476 | 170 | 0.25 | 0 | 539 | 0 | 100 | 0 | 0 | 0 | 204 | 0 | 0 | 0 | 0 | 0 | 0 | 0 | 0 | 0 | 1.7 | 0 | 0 | 0 | 55 | 0 | 0 | 0 | 0 | 0 | 402.387 | 2339.737 | 69.455 | 0 | 0 | 0 | 0 | 539
Global_Mix_2606 | Research_IIT_Lab | IIT_BBS_Dataset_Cleaned.xlsx | 340 | 170 | 0.35 | 0 | 604 | 0 | 100 | 0 | 0 | 0 | 146 | 0 | 0 | 0 | 0 | 0 | 0 | 0 | 0 | 0 | 0.72 | 0 | 0 | 0 | 41 | 0 | 0 | 0 | 0 | 0 | 287.423 | 1664.732 | 51.97 | 0 | 0 | 0 | 0 | 604
Global_Mix_2607 | Research_IIT_Lab | IIT_BBS_Dataset_Cleaned.xlsx | 264 | 170 | 0.45 | 0 | 641 | 0 | 100 | 0 | 0 | 0 | 113 | 0 | 0 | 0 | 0 | 0 | 0 | 0 | 0 | 0 | 0.56 | 0 | 0 | 0 | 34.5 | 0 | 0 | 0 | 0 | 0 | 223.873 | 1306.903 | 42.955 | 0 | 0 | 0 | 0 | 641
Global_Mix_2608 | Research_IIT_Lab | IIT_BBS_Dataset_Cleaned.xlsx | 216 | 170 | 0.55 | 0 | 663 | 0 | 100 | 0 | 0 | 0 | 93 | 0 | 0 | 0 | 0 | 0 | 0 | 0 | 0 | 0 | 0.31 | 0 | 0 | 0 | 29.01 | 0 | 0 | 0 | 0 | 0 | 183.471 | 1073.429 | 36.985 | 0 | 0 | 0 | 0 | 663
Global_Mix_2609 | Research_IIT_Lab | IIT_BBS_Dataset_Cleaned.xlsx | 183 | 170 | 0.65 | 0 | 679 | 0 | 100 | 0 | 0 | 0 | 76 | 0 | 0 | 0 | 0 | 0 | 0 | 0 | 0 | 0 | 0 | 0 | 0 | 0 | 18.3 | 0 | 0 | 0 | 0 | 0 | 155.417 | 905.757 | 32.455 | 0 | 0 | 0 | 0 | 679
Global_Mix_2610 | Research_IIT_Lab | IIT_BBS_Dataset_Cleaned.xlsx | 159 | 170 | 0.75 | 0 | 691 | 0 | 100 | 0 | 0 | 0 | 68 | 0 | 0 | 0 | 0 | 0 | 0 | 0 | 0 | 0 | 0 | 0 | 0 | 0 | 11.23 | 0 | 0 | 0 | 0 | 0 | 135.465 | 795.553 | 29.835 | 0 | 0 | 0 | 0 | 691
Global_Mix_2611 | Research_IIT_Lab | IIT_BBS_Dataset_Cleaned.xlsx | 680 | 170 | 0.25 | 0 | 562 | 0 | 100 | 0 | 0 | 0 | 0 | 0 | 0 | 0 | 0 | 0 | 0 | 0 | 0 | 0 | 2.04 | 0 | 0 | 0 | 57.83 | 0 | 0 | 0 | 0 | 0 | 570.371 | 3276.646 | 80.68 | 0 | 0 | 0 | 0 | 562
Global_Mix_2612 | Research_IIT_Lab | IIT_BBS_Dataset_Cleaned.xlsx | 480 | 170 | 0.35 | 0 | 620 | 0 | 100 | 0 | 0 | 0 | 0 | 0 | 0 | 0 | 0 | 0 | 0 | 0 | 0 | 0 | 1.2 | 0 | 0 | 0 | 46.08 | 0 | 0 | 0 | 0 | 0 | 403.091 | 2319.46 | 59.87 | 0 | 0 | 0 | 0 | 620
Global_Mix_2613 | Research_IIT_Lab | IIT_BBS_Dataset_Cleaned.xlsx | 612 | 170 | 0.25 | 0 | 558 | 0 | 100 | 0 | 0 | 0 | 0 | 0 | 68 | 0 | 0 | 0 | 0 | 0 | 0 | 0 | 1.95 | 0 | 0 | 0 | 66.43 | 0 | 0 | 0 | 0 | 0 | 513.753 | 2959.014 | 73.64 | 0 | 0 | 0 | 0 | 558
Global_Mix_2614 | Research_IIT_Lab | IIT_BBS_Dataset_Cleaned.xlsx | 578 | 170 | 0.25 | 0 | 555 | 0 | 100 | 0 | 0 | 0 | 0 | 0 | 102 | 0 | 0 | 0 | 0 | 0 | 0 | 0 | 3.46 | 0 | 0 | 0 | 65.03 | 0 | 0 | 0 | 0 | 0 | 488.239 | 2877.865 | 73.215 | 0 | 0 | 0 | 0 | 555
Global_Mix_2615 | Research_IIT_Lab | IIT_BBS_Dataset_Cleaned.xlsx | 437 | 170 | 0.35 | 0 | 617 | 0 | 100 | 0 | 0 | 0 | 0 | 0 | 49 | 0 | 0 | 0 | 0 | 0 | 0 | 0 | 1.96 | 0 | 0 | 0 | 48.29 | 0 | 0 | 0 | 0 | 0 | 368.757 | 2159.411 | 57.045 | 0 | 0 | 0 | 0 | 617
Global_Mix_2616 | Research_IIT_Lab | IIT_BBS_Dataset_Cleaned.xlsx | 413 | 170 | 0.35 | 0 | 616 | 0 | 100 | 0 | 0 | 0 | 0 | 0 | 73 | 0 | 0 | 0 | 0 | 0 | 0 | 0 | 2.06 | 0 | 0 | 0 | 52.98 | 0 | 0 | 0 | 0 | 0 | 349.013 | 2053.928 | 54.83 | 0 | 0 | 0 | 0 | 616
Global_Mix_2617 | Research_RCA_Fine | New_RCA_Model_Final_Cleaned.xlsx | 300 | 120 | 0.4 | 1366 | 763 | 0 | 19.93 | 0 | 0 | 21.93 | 0 | 0 | 0 | 0 | 0 | 0 | 0 | 0 | 0 | 0 | 0 | 0 | 0 | 0 | 34.8 | 0 | 0 | 4 | 4.2 | 33288 | 257.552 | 1556.707 | 62.055 | 0 | 0 | 0 | 0 | 2129
Global_Mix_2618 | Research_RCA_Fine | New_RCA_Model_Final_Cleaned.xlsx | 300 | 120 | 0.4 | 1025 | 763 | 0 | 22.05 | 0 | 0 | 41.86 | 0 | 0 | 0 | 0 | 0 | 0 | 0 | 0 | 0 | 0 | 0 | 0 | 0 | 0 | 33.2 | 0 | 0 | 3.8 | 4.1 | 31684 | 256.188 | 1528.404 | 56.94 | 0 | 0 | 0 | 0 | 1788
Global_Mix_2619 | Research_RCA_Fine | New_RCA_Model_Final_Cleaned.xlsx | 300 | 120 | 0.4 | 683 | 763 | 0 | 45.49 | 0 | 0 | 20.97 | 0 | 0 | 0 | 0 | 0 | 0 | 0 | 0 | 0 | 0 | 0 | 0 | 0 | 0 | 32.1 | 0 | 0 | 3.5 | 4 | 28510 | 254.82 | 1500.018 | 51.81 | 0 | 0 | 0 | 0 | 1446
Global_Mix_2620 | Research_RCA_Fine | New_RCA_Model_Final_Cleaned.xlsx | 300 | 120 | 0.4 | 823.33 | 763 | 0 | 58.28 | 0 | 0 | 20.64 | 0 | 0 | 0 | 0 | 0 | 0 | 0 | 0 | 0 | 0 | 0 | 0 | 0 | 0 | 29.3 | 0 | 0 | 3 | 3.9 | 22215 | 255.38132 | 1511.66539 | 53.91495 | 0 | 0 | 0 | 0 | 1586.33
Global_Mix_2621 | Research_RCA_Fine | New_RCA_Model_Final_Cleaned.xlsx | 350 | 140 | 0.4 | 1304 | 728 | 0 | 21.71 | 0 | 0 | 22.75 | 0 | 0 | 0 | 0 | 0 | 0 | 0 | 0 | 0 | 0 | 0 | 0 | 0 | 0 | 41.2 | 0 | 0 | 4.3 | 4.5 | 37800 | 298.67 | 1778.656 | 65.62 | 0 | 0 | 0 | 0 | 2032
Global_Mix_2622 | Research_RCA_Fine | New_RCA_Model_Final_Cleaned.xlsx | 350 | 140 | 0.4 | 978 | 728 | 0 | 22.26 | 0 | 0 | 22.12 | 0 | 0 | 0 | 0 | 0 | 0 | 0 | 0 | 0 | 0 | 0 | 0 | 0 | 0 | 39.4 | 0 | 0 | 4.2 | 4.3 | 34200 | 297.366 | 1751.598 | 60.73 | 0 | 0 | 0 | 0 | 1706
Global_Mix_2623 | Research_RCA_Fine | New_RCA_Model_Final_Cleaned.xlsx | 350 | 140 | 0.4 | 652 | 728 | 0 | 45.76 | 0 | 0 | 18.24 | 0 | 0 | 0 | 0 | 0 | 0 | 0 | 0 | 0 | 0 | 0 | 0 | 0 | 0 | 37.1 | 0 | 0 | 4 | 4.2 | 30750 | 296.062 | 1724.54 | 55.84 | 0 | 0 | 0 | 0 | 1380
Global_Mix_2624 | Research_RCA_Fine | New_RCA_Model_Final_Cleaned.xlsx | 350 | 140 | 0.4 | 823.33 | 728 | 0 | 56.97 | 0 | 0 | 21.42 | 0 | 0 | 0 | 0 | 0 | 0 | 0 | 0 | 0 | 0 | 0 | 0 | 0 | 0 | 35.3 | 0 | 0 | 4 | 4.2 | 23200 | 296.74732 | 1738.76039 | 58.40995 | 0 | 0 | 0 | 0 | 1551.33
Global_Mix_2625 | Research_RCA_Fine | New_RCA_Model_Final_Cleaned.xlsx | 450 | 180 | 0.4 | 1179 | 658 | 0 | 23.47 | 0 | 0 | 24.57 | 0 | 0 | 0 | 0 | 0 | 0 | 0 | 0 | 0 | 0 | 0 | 0 | 0 | 0 | 52.8 | 0 | 0 | 5.7 | 5.9 | 38510 | 380.902 | 2222.471 | 72.735 | 0 | 0 | 0 | 0 | 1837
Global_Mix_2626 | Research_RCA_Fine | New_RCA_Model_Final_Cleaned.xlsx | 450 | 180 | 0.4 | 884 | 658 | 0 | 22.05 | 0 | 0 | 23.91 | 0 | 0 | 0 | 0 | 0 | 0 | 0 | 0 | 0 | 0 | 0 | 0 | 0 | 0 | 50.4 | 0 | 0 | 5.2 | 5.7 | 37415 | 379.722 | 2197.986 | 68.31 | 0 | 0 | 0 | 0 | 1542
Global_Mix_2627 | Research_RCA_Fine | New_RCA_Model_Final_Cleaned.xlsx | 450 | 180 | 0.4 | 589 | 658 | 0 | 45.91 | 0 | 0 | 24.08 | 0 | 0 | 0 | 0 | 0 | 0 | 0 | 0 | 0 | 0 | 0 | 0 | 0 | 0 | 47.2 | 0 | 0 | 5.1 | 5.2 | 34802 | 378.542 | 2173.501 | 63.885 | 0 | 0 | 0 | 0 | 1247
Global_Mix_2628 | Research_RCA_Fine | New_RCA_Model_Final_Cleaned.xlsx | 450 | 180 | 0.4 | 823.33 | 658 | 0 | 54.6 | 0 | 0 | 23.28 | 0 | 0 | 0 | 0 | 0 | 0 | 0 | 0 | 0 | 0 | 0 | 0 | 0 | 0 | 42.8 | 0 | 0 | 4.6 | 4.9 | 24615 | 379.47932 | 2192.95039 | 67.39995 | 0 | 0 | 0 | 0 | 1481.33
Global_Mix_2629 | Research_RCA_Fine | New_RCA_Model_Final_Cleaned.xlsx | 300 | 135 | 0.45 | 1340 | 748 | 0 | 20.24 | 0 | 0 | 22.27 | 0 | 0 | 0 | 0 | 0 | 0 | 0 | 0 | 0 | 0 | 0 | 0 | 0 | 0 | 34 | 0 | 0 | 3.6 | 4.1 | 33085 | 257.3925 | 1553.304 | 61.455 | 0 | 0 | 0 | 0 | 2088
Global_Mix_2630 | Research_RCA_Fine | New_RCA_Model_Final_Cleaned.xlsx | 300 | 135 | 0.45 | 1005 | 748 | 0 | 21.79 | 0 | 0 | 42.35 | 0 | 0 | 0 | 0 | 0 | 0 | 0 | 0 | 0 | 0 | 0 | 0 | 0 | 0 | 33.5 | 0 | 0 | 3.5 | 4 | 31600 | 256.0525 | 1525.499 | 56.43 | 0 | 0 | 0 | 0 | 1753
Global_Mix_2631 | Research_RCA_Fine | New_RCA_Model_Final_Cleaned.xlsx | 300 | 135 | 0.45 | 670 | 748 | 0 | 45.53 | 0 | 0 | 21.3 | 0 | 0 | 0 | 0 | 0 | 0 | 0 | 0 | 0 | 0 | 0 | 0 | 0 | 0 | 32.2 | 0 | 0 | 3.4 | 3.8 | 27285 | 254.7125 | 1497.694 | 51.405 | 0 | 0 | 0 | 0 | 1418
Global_Mix_2632 | Research_RCA_Fine | New_RCA_Model_Final_Cleaned.xlsx | 300 | 135 | 0.45 | 823.33 | 748 | 0 | 57.63 | 0 | 0 | 20.96 | 0 | 0 | 0 | 0 | 0 | 0 | 0 | 0 | 0 | 0 | 0 | 0 | 0 | 0 | 30.2 | 0 | 0 | 3.2 | 3.7 | 21384 | 255.32582 | 1510.42039 | 53.70495 | 0 | 0 | 0 | 0 | 1571.33
Global_Mix_2633 | Research_RCA_Fine | New_RCA_Model_Final_Cleaned.xlsx | 350 | 157.5 | 0.45 | 1273 | 711 | 0 | 16.23 | 0 | 0 | 23.16 | 0 | 0 | 0 | 0 | 0 | 0 | 0 | 0 | 0 | 0 | 0 | 0 | 0 | 0 | 41 | 0 | 0 | 4.1 | 4.4 | 35850 | 298.48325 | 1774.672 | 64.9175 | 0 | 0 | 0 | 0 | 1984
Global_Mix_2634 | Research_RCA_Fine | New_RCA_Model_Final_Cleaned.xlsx | 350 | 157.5 | 0.45 | 955 | 711 | 0 | 22.04 | 0 | 0 | 22.53 | 0 | 0 | 0 | 0 | 0 | 0 | 0 | 0 | 0 | 0 | 0 | 0 | 0 | 0 | 38.9 | 0 | 0 | 3.9 | 4.3 | 34710 | 297.21125 | 1748.278 | 60.1475 | 0 | 0 | 0 | 0 | 1666
Global_Mix_2635 | Research_RCA_Fine | New_RCA_Model_Final_Cleaned.xlsx | 350 | 157.5 | 0.45 | 637 | 711 | 0 | 45.88 | 0 | 0 | 22.16 | 0 | 0 | 0 | 0 | 0 | 0 | 0 | 0 | 0 | 0 | 0 | 0 | 0 | 0 | 35.9 | 0 | 0 | 3.9 | 4.3 | 29220 | 295.93925 | 1721.884 | 55.3775 | 0 | 0 | 0 | 0 | 1348
Global_Mix_2636 | Research_RCA_Fine | New_RCA_Model_Final_Cleaned.xlsx | 350 | 157.5 | 0.45 | 823.33 | 711 | 0 | 56.51 | 0 | 0 | 21.82 | 0 | 0 | 0 | 0 | 0 | 0 | 0 | 0 | 0 | 0 | 0 | 0 | 0 | 0 | 35 | 0 | 0 | 3.8 | 4.2 | 21810 | 296.68457 | 1737.34939 | 58.17245 | 0 | 0 | 0 | 0 | 1534.33
Global_Mix_2637 | Research_RCA_Fine | New_RCA_Model_Final_Cleaned.xlsx | 450 | 202.5 | 0.45 | 1140 | 636 | 0 | 24.08 | 0 | 0 | 25.2 | 0 | 0 | 0 | 0 | 0 | 0 | 0 | 0 | 0 | 0 | 0 | 0 | 0 | 0 | 47.4 | 0 | 0 | 4.9 | 5 | 37805 | 380.66475 | 2217.408 | 71.8425 | 0 | 0 | 0 | 0 | 1776
Global_Mix_2638 | Research_RCA_Fine | New_RCA_Model_Final_Cleaned.xlsx | 450 | 202.5 | 0.45 | 855 | 636 | 0 | 21.92 | 0 | 0 | 24.54 | 0 | 0 | 0 | 0 | 0 | 0 | 0 | 0 | 0 | 0 | 0 | 0 | 0 | 0 | 46.1 | 0 | 0 | 4.8 | 4.8 | 36508 | 379.52475 | 2193.753 | 67.5675 | 0 | 0 | 0 | 0 | 1491
Global_Mix_2639 | Research_RCA_Fine | New_RCA_Model_Final_Cleaned.xlsx | 450 | 202.5 | 0.45 | 570 | 636 | 0 | 45.71 | 0 | 0 | 24.71 | 0 | 0 | 0 | 0 | 0 | 0 | 0 | 0 | 0 | 0 | 0 | 0 | 0 | 0 | 44 | 0 | 0 | 4.7 | 4.7 | 33420 | 378.38475 | 2170.098 | 63.2925 | 0 | 0 | 0 | 0 | 1206
Global_Mix_2640 | Research_RCA_Fine | New_RCA_Model_Final_Cleaned.xlsx | 450 | 202.5 | 0.45 | 823.33 | 636 | 0 | 53.83 | 0 | 0 | 23.89 | 0 | 0 | 0 | 0 | 0 | 0 | 0 | 0 | 0 | 0 | 0 | 0 | 0 | 0 | 40.2 | 0 | 0 | 4.5 | 4.5 | 23800 | 379.39807 | 2191.12439 | 67.09245 | 0 | 0 | 0 | 0 | 1459.33
Global_Mix_2641 | Research_RCA_Fine | New_RCA_Model_Final_Cleaned.xlsx | 300 | 150 | 0.5 | 1314 | 734 | 0 | 20.72 | 0 | 0 | 22.6 | 0 | 0 | 0 | 0 | 0 | 0 | 0 | 0 | 0 | 0 | 0 | 0 | 0 | 0 | 35.8 | 0 | 0 | 3.5 | 3.9 | 32800 | 257.237 | 1549.984 | 60.87 | 0 | 0 | 0 | 0 | 2048
Global_Mix_2642 | Research_RCA_Fine | New_RCA_Model_Final_Cleaned.xlsx | 300 | 150 | 0.5 | 985 | 734 | 0 | 22.13 | 0 | 0 | 42.81 | 0 | 0 | 0 | 0 | 0 | 0 | 0 | 0 | 0 | 0 | 0 | 0 | 0 | 0 | 34.6 | 0 | 0 | 3.4 | 3.7 | 31452 | 255.921 | 1522.677 | 55.935 | 0 | 0 | 0 | 0 | 1719
Global_Mix_2643 | Research_RCA_Fine | New_RCA_Model_Final_Cleaned.xlsx | 300 | 150 | 0.5 | 657 | 734 | 0 | 45.57 | 0 | 0 | 21.62 | 0 | 0 | 0 | 0 | 0 | 0 | 0 | 0 | 0 | 0 | 0 | 0 | 0 | 0 | 33.1 | 0 | 0 | 3.2 | 3.5 | 27110 | 254.609 | 1495.453 | 51.015 | 0 | 0 | 0 | 0 | 1391
Global_Mix_2644 | Research_RCA_Fine | New_RCA_Model_Final_Cleaned.xlsx | 300 | 150 | 0.5 | 823.33 | 734 | 0 | 57.19 | 0 | 0 | 21.28 | 0 | 0 | 0 | 0 | 0 | 0 | 0 | 0 | 0 | 0 | 0 | 0 | 0 | 0 | 30.2 | 0 | 0 | 3 | 3.4 | 22020 | 255.27432 | 1509.25839 | 53.50995 | 0 | 0 | 0 | 0 | 1557.33
Global_Mix_2645 | Research_RCA_Fine | New_RCA_Model_Final_Cleaned.xlsx | 350 | 175 | 0.5 | 1243 | 694 | 0 | 21.64 | 0 | 0 | 23.6 | 0 | 0 | 0 | 0 | 0 | 0 | 0 | 0 | 0 | 0 | 0 | 0 | 0 | 0 | 40 | 0 | 0 | 4.1 | 4.4 | 33700 | 298.3005 | 1770.771 | 64.23 | 0 | 0 | 0 | 0 | 1937
Global_Mix_2646 | Research_RCA_Fine | New_RCA_Model_Final_Cleaned.xlsx | 350 | 175 | 0.5 | 932 | 694 | 0 | 21.81 | 0 | 0 | 40.57 | 0 | 0 | 0 | 0 | 0 | 0 | 0 | 0 | 0 | 0 | 0 | 0 | 0 | 0 | 38.1 | 0 | 0 | 3.9 | 4.2 | 32010 | 297.0565 | 1744.958 | 59.565 | 0 | 0 | 0 | 0 | 1626
Global_Mix_2647 | Research_RCA_Fine | New_RCA_Model_Final_Cleaned.xlsx | 350 | 175 | 0.5 | 621 | 694 | 0 | 45.57 | 0 | 0 | 22.58 | 0 | 0 | 0 | 0 | 0 | 0 | 0 | 0 | 0 | 0 | 0 | 0 | 0 | 0 | 35.8 | 0 | 0 | 3.7 | 4.1 | 28810 | 295.8125 | 1719.145 | 54.9 | 0 | 0 | 0 | 0 | 1315
Global_Mix_2648 | Research_RCA_Fine | New_RCA_Model_Final_Cleaned.xlsx | 350 | 175 | 0.5 | 823.33 | 694 | 0 | 55.81 | 0 | 0 | 22.34 | 0 | 0 | 0 | 0 | 0 | 0 | 0 | 0 | 0 | 0 | 0 | 0 | 0 | 0 | 33.2 | 0 | 0 | 3.4 | 4 | 23205 | 296.62182 | 1735.93839 | 57.93495 | 0 | 0 | 0 | 0 | 1517.33
Global_Mix_2649 | Research_RCA_Fine | New_RCA_Model_Final_Cleaned.xlsx | 450 | 225 | 0.5 | 1100 | 614 | 0 | 22.72 | 0 | 0 | 25.88 | 0 | 0 | 0 | 0 | 0 | 0 | 0 | 0 | 0 | 0 | 0 | 0 | 0 | 0 | 41.5 | 0 | 0 | 4.3 | 4.7 | 36060 | 380.4235 | 2212.262 | 70.935 | 0 | 0 | 0 | 0 | 1714
Global_Mix_2650 | Research_RCA_Fine | New_RCA_Model_Final_Cleaned.xlsx | 450 | 225 | 0.5 | 825 | 614 | 0 | 21.8 | 0 | 0 | 25.19 | 0 | 0 | 0 | 0 | 0 | 0 | 0 | 0 | 0 | 0 | 0 | 0 | 0 | 0 | 40.3 | 0 | 0 | 4 | 4.6 | 35605 | 379.3235 | 2189.437 | 66.81 | 0 | 0 | 0 | 0 | 1439
Global_Mix_2651 | Research_RCA_Fine | New_RCA_Model_Final_Cleaned.xlsx | 450 | 225 | 0.5 | 550 | 614 | 0 | 45.54 | 0 | 0 | 24.8 | 0 | 0 | 0 | 0 | 0 | 0 | 0 | 0 | 0 | 0 | 0 | 0 | 0 | 0 | 38.2 | 0 | 0 | 3.7 | 4.4 | 30605 | 378.2235 | 2166.612 | 62.685 | 0 | 0 | 0 | 0 | 1164
Global_Mix_2652 | Research_RCA_Fine | New_RCA_Model_Final_Cleaned.xlsx | 450 | 225 | 0.5 | 823.33 | 614 | 0 | 52.77 | 0 | 0 | 24.54 | 0 | 0 | 0 | 0 | 0 | 0 | 0 | 0 | 0 | 0 | 0 | 0 | 0 | 0 | 34.6 | 0 | 0 | 3.6 | 4.2 | 24840 | 379.31682 | 2189.29839 | 66.78495 | 0 | 0 | 0 | 0 | 1437.33
Global_Mix_2653 | Research_RCA_Fine | New_RCA_Model_Final_Cleaned.xlsx | 398 | 195 | 0.49 | 1193 | 614 | 0 | 34.78 | 0 | 0 | 25.88 | 0 | 0 | 0 | 0 | 0 | 0 | 0 | 0 | 0 | 0 | 0 | 0 | 0 | 0 | 41.71 | 0 | 0 | 3.65 | 4.3 | 46400 | 337.6265 | 1980.781 | 67.1 | 0 | 0 | 0 | 0 | 1807
Global_Mix_2654 | Research_RCA_Fine | New_RCA_Model_Final_Cleaned.xlsx | 398 | 196.6 | 0.49 | 1074 | 614 | 0 | 9.97 | 0 | 0 | 25.19 | 0 | 0 | 0 | 0 | 0 | 0 | 0 | 0 | 0 | 0 | 0 | 0 | 0 | 0 | 37.5 | 0 | 0 | 3.65 | 4.32 | 44660 | 337.15098 | 1970.904 | 65.3166 | 0 | 0 | 0 | 0 | 1688
Global_Mix_2655 | Research_RCA_Fine | New_RCA_Model_Final_Cleaned.xlsx | 398 | 198.2 | 0.49 | 954 | 614 | 0 | 20.03 | 0 | 0 | 25.19 | 0 | 0 | 0 | 0 | 0 | 0 | 0 | 0 | 0 | 0 | 0 | 0 | 0 | 0 | 43.48 | 0 | 0 | 3.65 | 4.2 | 39740 | 336.67146 | 1960.944 | 63.5182 | 0 | 0 | 0 | 0 | 1568
Global_Mix_2656 | Research_RCA_Fine | New_RCA_Model_Final_Cleaned.xlsx | 398 | 199.8 | 0.49 | 835 | 614 | 0 | 30.01 | 0 | 0 | 25.19 | 0 | 0 | 0 | 0 | 0 | 0 | 0 | 0 | 0 | 0 | 0 | 0 | 0 | 0 | 42.03 | 0 | 0 | 3.65 | 3.96 | 38530 | 336.19594 | 1951.067 | 61.7348 | 0 | 0 | 0 | 0 | 1449
Global_Mix_2657 | Research_RCA_Fine | New_RCA_Model_Final_Cleaned.xlsx | 398 | 201.4 | 0.49 | 716 | 614 | 0 | 39.98 | 0 | 0 | 25.38 | 0 | 0 | 0 | 0 | 0 | 0 | 0 | 0 | 0 | 0 | 0 | 0 | 0 | 0 | 44.01 | 0 | 0 | 3.65 | 4.8 | 38290 | 335.72042 | 1941.19 | 59.9514 | 0 | 0 | 0 | 0 | 1330
Global_Mix_2658 | Research_RCA_Fine | New_RCA_Model_Final_Cleaned.xlsx | 398 | 203 | 0.49 | 597 | 614 | 0 | 50 | 0 | 0 | 15.92 | 0 | 0 | 0 | 0 | 0 | 0 | 0 | 0 | 0 | 0 | 0 | 0 | 0 | 0 | 42.4 | 0 | 0 | 3.65 | 5.11 | 39500 | 335.2449 | 1931.313 | 58.168 | 0 | 0 | 0 | 0 | 1211
Global_Mix_2659 | Research_RCA_Fine | New_RCA_Model_Final_Cleaned.xlsx | 398 | 204.6 | 0.49 | 477 | 614 | 0 | 60.02 | 0 | 0 | 15.92 | 0 | 0 | 0 | 0 | 0 | 0 | 0 | 0 | 0 | 0 | 0 | 0 | 0 | 0 | 42.33 | 0 | 0 | 3.65 | 4.31 | 40870 | 334.76538 | 1921.353 | 56.3696 | 0 | 0 | 0 | 0 | 1091
Global_Mix_2660 | Research_RCA_Fine | New_RCA_Model_Final_Cleaned.xlsx | 398 | 206.2 | 0.49 | 358 | 614 | 0 | 69.99 | 0 | 0 | 25.12 | 0 | 0 | 0 | 0 | 0 | 0 | 0 | 0 | 0 | 0 | 0 | 0 | 0 | 0 | 43.94 | 0 | 0 | 3.65 | 5.19 | 40430 | 334.28986 | 1911.476 | 54.5862 | 0 | 0 | 0 | 0 | 972
Global_Mix_2661 | Research_RCA_Fine | New_RCA_Model_Final_Cleaned.xlsx | 398 | 207.8 | 0.49 | 239 | 614 | 0 | 80 | 0 | 0 | 25.12 | 0 | 0 | 0 | 0 | 0 | 0 | 0 | 0 | 0 | 0 | 0 | 0 | 0 | 0 | 50.5 | 0 | 0 | 3.65 | 6.28 | 40780 | 333.81434 | 1901.599 | 52.8028 | 0 | 0 | 0 | 0 | 853
Global_Mix_2662 | Research_RCA_Fine | New_RCA_Model_Final_Cleaned.xlsx | 398 | 209.4 | 0.49 | 119 | 614 | 0 | 90.03 | 0 | 0 | 25.12 | 0 | 0 | 0 | 0 | 0 | 0 | 0 | 0 | 0 | 0 | 0 | 0 | 0 | 0 | 43.73 | 0 | 0 | 3.65 | 4.27 | 41270 | 333.33482 | 1891.639 | 51.0044 | 0 | 0 | 0 | 0 | 733
Global_Mix_2663 | Research_RCA_Fine | New_RCA_Model_Final_Cleaned.xlsx | 398 | 211 | 0.49 | 278.33 | 614 | 0 | 81.08 | 0 | 0 | 25.01 | 0 | 0 | 0 | 0 | 0 | 0 | 0 | 0 | 0 | 0 | 0 | 0 | 0 | 0 | 44.26 | 0 | 0 | 3.65 | 5.07 | 40800 | 333.97262 | 1904.86339 | 53.39595 | 0 | 0 | 0 | 0 | 892.33
Global_Mix_2664 | Research_RCA_Fine | New_RCA_Model_Final_Cleaned.xlsx | 300 | 205 | 0.68 | 1143 | 697 | 0 | 47.19 | 0 | 0 | 22.98 | 0 | 0 | 0 | 0 | 0 | 0 | 0 | 0 | 0 | 0 | 0 | 0 | 0 | 0 | 34.5 | 0 | 0 | 3.65 | 4.94 | 25100 | 256.4215 | 1532.72 | 57.805 | 0 | 0 | 0 | 0 | 1840
Global_Mix_2665 | Research_RCA_Fine | New_RCA_Model_Final_Cleaned.xlsx | 300 | 205 | 0.68 | 613 | 697 | 0 | 63.68 | 0 | 0 | 22.16 | 0 | 0 | 0 | 0 | 0 | 0 | 0 | 0 | 0 | 0 | 0 | 0 | 0 | 0 | 35 | 0 | 0 | 3.65 | 4.94 | 29850 | 254.3015 | 1488.73 | 49.855 | 0 | 0 | 0 | 0 | 1310
Global_Mix_2666 | Research_RCA_Fine | New_RCA_Model_Final_Cleaned.xlsx | 300 | 205 | 0.68 | 1078.67 | 697 | 0 | 91.09 | 0 | 0 | 22.42 | 0 | 0 | 0 | 0 | 0 | 0 | 0 | 0 | 0 | 0 | 0 | 0 | 0 | 0 | 29.2 | 0 | 0 | 3.65 | 4.94 | 21900 | 256.16418 | 1527.38061 | 56.84005 | 0 | 0 | 0 | 0 | 1775.67
Global_Mix_2667 | Research_RCA_Fine | New_RCA_Model_Final_Cleaned.xlsx | 300 | 205 | 0.68 | 823.33 | 697 | 0 | 55.74 | 0 | 0 | 22.26 | 0 | 0 | 0 | 0 | 0 | 0 | 0 | 0 | 0 | 0 | 0 | 0 | 0 | 0 | 27.7 | 0 | 0 | 3.65 | 4.94 | 20490 | 255.14282 | 1506.18739 | 53.00995 | 0 | 0 | 0 | 0 | 1520.33
Global_Mix_2668 | Research_RCA_Fine | New_RCA_Model_Final_Cleaned.xlsx | 350 | 180 | 0.51 | 1158 | 706 | 0 | 43 | 0 | 0 | 22.76 | 0 | 0 | 0 | 0 | 0 | 0 | 0 | 0 | 0 | 0 | 0 | 0 | 0 | 0 | 48.3 | 0 | 0 | 3.65 | 4.94 | 30680 | 298.01 | 1764.712 | 63.14 | 0 | 0 | 0 | 0 | 1864
Global_Mix_2669 | Research_RCA_Fine | New_RCA_Model_Final_Cleaned.xlsx | 350 | 180 | 0.51 | 647 | 706 | 0 | 62.73 | 0 | 0 | 21.94 | 0 | 0 | 0 | 0 | 0 | 0 | 0 | 0 | 0 | 0 | 0 | 0 | 0 | 0 | 47.6 | 0 | 0 | 3.65 | 4.94 | 28860 | 295.966 | 1722.299 | 55.475 | 0 | 0 | 0 | 0 | 1353
Global_Mix_2670 | Research_RCA_Fine | New_RCA_Model_Final_Cleaned.xlsx | 350 | 180 | 0.51 | 823.33 | 706 | 0 | 55.84 | 0 | 0 | 22.05 | 0 | 0 | 0 | 0 | 0 | 0 | 0 | 0 | 0 | 0 | 0 | 0 | 0 | 0 | 42 | 0 | 0 | 3.65 | 4.94 | 24460 | 296.67132 | 1736.93439 | 58.11995 | 0 | 0 | 0 | 0 | 1529.33
Global_Mix_2671 | Research_RCA_Fine | New_RCA_Model_Final_Cleaned.xlsx | 350 | 180 | 0.51 | 823.33 | 706 | 0 | 55.84 | 0 | 0 | 22.05 | 0 | 0 | 0 | 0 | 0 | 0 | 0 | 0 | 0 | 0 | 0 | 0 | 0 | 0 | 42.9 | 0 | 0 | 3.65 | 4.94 | 26550 | 296.67132 | 1736.93439 | 58.11995 | 0 | 0 | 0 | 0 | 1529.33
Global_Mix_2672 | Research_RCA_Fine | New_RCA_Model_Final_Cleaned.xlsx | 425 | 185 | 0.44 | 1092 | 696 | 0 | 48.58 | 0 | 0 | 33.62 | 0 | 0 | 0 | 0 | 0 | 0 | 0 | 0 | 0 | 0 | 0 | 0 | 0 | 0 | 61.6 | 0 | 0 | 3.65 | 4.94 | 32360 | 359.9575 | 2103.404 | 69.505 | 0 | 0 | 0 | 0 | 1788
Global_Mix_2673 | Research_RCA_Fine | New_RCA_Model_Final_Cleaned.xlsx | 425 | 185 | 0.44 | 962.33 | 696 | 0 | 51.65 | 0 | 0 | 22.29 | 0 | 0 | 0 | 0 | 0 | 0 | 0 | 0 | 0 | 0 | 0 | 0 | 0 | 0 | 60 | 0 | 0 | 3.65 | 4.94 | 29420 | 359.43882 | 2092.64139 | 67.55995 | 0 | 0 | 0 | 0 | 1658.33
Global_Mix_2674 | Research_RCA_Fine | New_RCA_Model_Final_Cleaned.xlsx | 425 | 185 | 0.44 | 823.33 | 696 | 0 | 54.39 | 0 | 0 | 22.29 | 0 | 0 | 0 | 0 | 0 | 0 | 0 | 0 | 0 | 0 | 0 | 0 | 0 | 0 | 53.7 | 0 | 0 | 3.65 | 4.94 | 24610 | 358.88282 | 2081.10439 | 65.47495 | 0 | 0 | 0 | 0 | 1519.33
Global_Mix_2675 | Research_RCA_Fine | New_RCA_Model_Final_Cleaned.xlsx | 425 | 185 | 0.44 | 647 | 696 | 0 | 60.28 | 0 | 0 | 22.29 | 0 | 0 | 0 | 0 | 0 | 0 | 0 | 0 | 0 | 0 | 0 | 0 | 0 | 0 | 53.2 | 0 | 0 | 3.65 | 4.94 | 28500 | 358.1775 | 2066.469 | 62.83 | 0 | 0 | 0 | 0 | 1343
Global_Mix_2676 | Research_RCA_Fine | New_RCA_Model_Final_Cleaned.xlsx | 485 | 165 | 0.34 | 1089 | 685 | 0 | 48.65 | 0 | 0 | 23.83 | 0 | 0 | 0 | 0 | 0 | 0 | 0 | 0 | 0 | 0 | 0 | 0 | 0 | 0 | 80.5 | 0 | 0 | 3.65 | 4.94 | 35430 | 409.6955 | 2378.242 | 75.275 | 0 | 0 | 0 | 0 | 1774
Global_Mix_2677 | Research_RCA_Fine | New_RCA_Model_Final_Cleaned.xlsx | 485 | 165 | 0.34 | 1115.67 | 685 | 0 | 48.22 | 0 | 0 | 23.12 | 0 | 0 | 0 | 0 | 0 | 0 | 0 | 0 | 0 | 0 | 0 | 0 | 0 | 0 | 78.2 | 0 | 0 | 3.65 | 4.94 | 34760 | 409.80218 | 2380.45561 | 75.67505 | 0 | 0 | 0 | 0 | 1800.67
Global_Mix_2678 | Research_RCA_Fine | New_RCA_Model_Final_Cleaned.xlsx | 485 | 165 | 0.34 | 910 | 685 | 0 | 51.83 | 0 | 0 | 22.57 | 0 | 0 | 0 | 0 | 0 | 0 | 0 | 0 | 0 | 0 | 0 | 0 | 0 | 0 | 71.2 | 0 | 0 | 3.65 | 4.94 | 29520 | 408.9795 | 2363.385 | 72.59 | 0 | 0 | 0 | 0 | 1595
Global_Mix_2679 | Research_RCA_Fine | New_RCA_Model_Final_Cleaned.xlsx | 485 | 165 | 0.34 | 786.67 | 685 | 0 | 55.52 | 0 | 0 | 22.57 | 0 | 0 | 0 | 0 | 0 | 0 | 0 | 0 | 0 | 0 | 0 | 0 | 0 | 0 | 65.4 | 0 | 0 | 3.65 | 4.94 | 30620 | 408.48618 | 2353.14861 | 70.74005 | 0 | 0 | 0 | 0 | 1471.67
Global_Mix_2680 | Research_RCA_Fine | New_RCA_Model_Final_Cleaned.xlsx | 350 | 180 | 0.51 | 949 | 675 | 0 | 53.43 | 0 | 0 | 22.72 | 0 | 0 | 0 | 0 | 0 | 0 | 0 | 0 | 0 | 0 | 0 | 0 | 0 | 0 | 49.2 | 0 | 0 | 3.65 | 4.94 | 29500 | 297.05 | 1744.792 | 59.54 | 0 | 0 | 0 | 0 | 1624
Global_Mix_2681 | Research_RCA_Fine | New_RCA_Model_Final_Cleaned.xlsx | 350 | 180 | 0.51 | 823.33 | 654 | 0 | 55.84 | 0 | 0 | 23.28 | 0 | 0 | 0 | 0 | 0 | 0 | 0 | 0 | 0 | 0 | 0 | 0 | 0 | 0 | 43.6 | 0 | 0 | 3.65 | 4.94 | 25480 | 296.46332 | 1732.61839 | 57.33995 | 0 | 0 | 0 | 0 | 1477.33
Global_Mix_2682 | Research_RCA_Fine | New_RCA_Model_Final_Cleaned.xlsx | 425 | 185 | 0.44 | 1138.67 | 637 | 0 | 47.45 | 0 | 0 | 34.45 | 0 | 0 | 0 | 0 | 0 | 0 | 0 | 0 | 0 | 0 | 0 | 0 | 0 | 0 | 60.4 | 0 | 0 | 3.65 | 4.94 | 30700 | 359.90818 | 2102.38061 | 69.32005 | 0 | 0 | 0 | 0 | 1775.67
Global_Mix_2683 | Research_RCA_Fine | New_RCA_Model_Final_Cleaned.xlsx | 425 | 185 | 0.44 | 823.33 | 618 | 0 | 54.39 | 0 | 0 | 24.42 | 0 | 0 | 0 | 0 | 0 | 0 | 0 | 0 | 0 | 0 | 0 | 0 | 0 | 0 | 57.3 | 0 | 0 | 3.65 | 4.94 | 26990 | 358.57082 | 2074.63039 | 64.30495 | 0 | 0 | 0 | 0 | 1441.33
Global_Mix_2684 | Research_RCA_Fine | New_RCA_Model_Final_Cleaned.xlsx | 440 | 155 | 0.35 | 1166 | 666 | 0 | 46.94 | 0 | 0 | 34.61 | 0 | 0 | 0 | 0 | 0 | 0 | 0 | 0 | 0 | 0 | 0 | 0 | 0 | 0 | 69.6 | 0 | 0 | 3.65 | 4.94 | 32300 | 372.5745 | 2176.056 | 71.635 | 0 | 0 | 0 | 0 | 1832
Global_Mix_2685 | Research_RCA_Fine | New_RCA_Model_Final_Cleaned.xlsx | 440 | 155 | 0.35 | 670 | 666 | 0 | 61.49 | 0 | 0 | 22.95 | 0 | 0 | 0 | 0 | 0 | 0 | 0 | 0 | 0 | 0 | 0 | 0 | 0 | 0 | 59.4 | 0 | 0 | 3.65 | 4.94 | 27430 | 370.5905 | 2134.888 | 64.195 | 0 | 0 | 0 | 0 | 1336
Global_Mix_2686 | Research_RCA_Fine | New_RCA_Model_Final_Cleaned.xlsx | 440 | 155 | 0.35 | 670 | 666 | 0 | 61.65 | 0 | 0 | 22.95 | 0 | 0 | 0 | 0 | 0 | 0 | 0 | 0 | 0 | 0 | 0 | 0 | 0 | 0 | 69.8 | 0 | 0 | 3.65 | 4.94 | 27260 | 370.5905 | 2134.888 | 64.195 | 0 | 0 | 0 | 0 | 1336
Global_Mix_2687 | Research_RCA_Fine | New_RCA_Model_Final_Cleaned.xlsx | 440 | 155 | 0.35 | 670 | 666 | 0 | 61.79 | 0 | 0 | 22.95 | 0 | 0 | 0 | 0 | 0 | 0 | 0 | 0 | 0 | 0 | 0 | 0 | 0 | 0 | 67.8 | 0 | 0 | 3.65 | 4.94 | 27020 | 370.5905 | 2134.888 | 64.195 | 0 | 0 | 0 | 0 | 1336
Global_Mix_2688 | Research_RCA_Fine | New_RCA_Model_Final_Cleaned.xlsx | 440 | 155 | 0.35 | 670 | 666 | 0 | 61.93 | 0 | 0 | 22.95 | 0 | 0 | 0 | 0 | 0 | 0 | 0 | 0 | 0 | 0 | 0 | 0 | 0 | 0 | 68.7 | 0 | 0 | 3.65 | 4.94 | 26850 | 370.5905 | 2134.888 | 64.195 | 0 | 0 | 0 | 0 | 1336
Global_Mix_2689 | Research_RCA_Fine | New_RCA_Model_Final_Cleaned.xlsx | 440 | 155 | 0.35 | 670 | 666 | 0 | 62.02 | 0 | 0 | 22.95 | 0 | 0 | 0 | 0 | 0 | 0 | 0 | 0 | 0 | 0 | 0 | 0 | 0 | 0 | 62.1 | 0 | 0 | 3.65 | 4.94 | 26790 | 370.5905 | 2134.888 | 64.195 | 0 | 0 | 0 | 0 | 1336
Global_Mix_2690 | Research_RCA_Fine | New_RCA_Model_Final_Cleaned.xlsx | 400 | 193.03 | 0.47 | 766.69 | 1115.32 | 0 | 51.11 | 0 | 0 | 37.73 | 0 | 0 | 0 | 0 | 0 | 0 | 0 | 0 | 0 | 0 | 0 | 0 | 0 | 0 | 55 | 0 | 0 | 4.1 | 6.9 | 31358.22 | 339.585949 | 1996.20683 | 68.42318 | 0 | 0 | 0 | 0 | 1882.01
Global_Mix_2691 | Research_RCA_Fine | New_RCA_Model_Final_Cleaned.xlsx | 400 | 197.37 | 0.47 | 568.96 | 1008.85 | 0 | 32.88 | 0 | 0 | 25.48 | 0 | 0 | 0 | 0 | 0 | 0 | 0 | 0 | 0 | 0 | 0 | 0 | 0 | 0 | 52 | 0 | 0 | 3.8 | 6.7 | 31358.22 | 338.370451 | 1970.95823 | 63.86452 | 0 | 0 | 0 | 0 | 1577.81
Global_Mix_2692 | Research_RCA_Fine | New_RCA_Model_Final_Cleaned.xlsx | 400 | 203.86 | 0.47 | 375.27 | 904.39 | 0 | 59.51 | 0 | 0 | 7.17 | 0 | 0 | 0 | 0 | 0 | 0 | 0 | 0 | 0 | 0 | 0 | 0 | 0 | 0 | 51 | 0 | 0 | 3.8 | 6.8 | 31358.22 | 337.179798 | 1946.21178 | 59.39876 | 0 | 0 | 0 | 0 | 1279.66
Global_Mix_2693 | Research_RCA_Fine | New_RCA_Model_Final_Cleaned.xlsx | 400 | 209.18 | 0.47 | 186.12 | 804.13 | 0 | 81.51 | 0 | 0 | 40.44 | 0 | 0 | 0 | 0 | 0 | 0 | 0 | 0 | 0 | 0 | 0 | 0 | 0 | 0 | 51 | 0 | 0 | 4.2 | 6.7 | 31358.22 | 336.023754 | 1922.19075 | 55.06293 | 0 | 0 | 0 | 0 | 990.25
Global_Mix_2694 | Research_RCA_Fine | New_RCA_Model_Final_Cleaned.xlsx | 400 | 214.2 | 0.47 | 867.04 | 701.52 | 0 | 55.45 | 0 | 0 | 43.84 | 0 | 0 | 0 | 0 | 0 | 0 | 0 | 0 | 0 | 0 | 0 | 0 | 0 | 0 | 51 | 0 | 0 | 4.5 | 6.5 | 31358.22 | 338.3385 | 1970.19048 | 63.7426 | 0 | 0 | 0 | 0 | 1568.56
Global_Mix_2695 | Research_RCA_Fine | New_RCA_Model_Final_Cleaned.xlsx | 400 | 203.93 | 0.47 | 754.58 | 737.32 | 0 | 58.73 | 0 | 0 | 32.14 | 0 | 0 | 0 | 0 | 0 | 0 | 0 | 0 | 0 | 0 | 0 | 0 | 0 | 0 | 49 | 0 | 0 | 3.8 | 6.6 | 31358.22 | 338.028779 | 1963.8277 | 62.58243 | 0 | 0 | 0 | 0 | 1491.9
Global_Mix_2696 | Research_RCA_Fine | New_RCA_Model_Final_Cleaned.xlsx | 400 | 209.38 | 0.47 | 562.91 | 639.65 | 0 | 45.29 | 0 | 0 | 35.19 | 0 | 0 | 0 | 0 | 0 | 0 | 0 | 0 | 0 | 0 | 0 | 0 | 0 | 0 | 52 | 0 | 0 | 3.7 | 6.9 | 31358.22 | 336.873054 | 1939.81248 | 58.24778 | 0 | 0 | 0 | 0 | 1202.56
Global_Mix_2697 | Research_RCA_Fine | New_RCA_Model_Final_Cleaned.xlsx | 400 | 214.55 | 0.47 | 371.24 | 540.05 | 0 | 59.51 | 0 | 0 | 38.88 | 0 | 0 | 0 | 0 | 0 | 0 | 0 | 0 | 0 | 0 | 0 | 0 | 0 | 0 | 51 | 0 | 0 | 3.6 | 6.8 | 31358.22 | 335.709525 | 1915.63707 | 53.8839 | 0 | 0 | 0 | 0 | 911.29
Global_Mix_2698 | Research_RCA_Fine | New_RCA_Model_Final_Cleaned.xlsx | 400 | 219.48 | 0.47 | 183.1 | 441.26 | 0 | 81.51 | 0 | 0 | 43.44 | 0 | 0 | 0 | 0 | 0 | 0 | 0 | 0 | 0 | 0 | 0 | 0 | 0 | 0 | 50 | 0 | 0 | 3.8 | 6.2 | 31358.22 | 334.563284 | 1891.82188 | 49.58488 | 0 | 0 | 0 | 0 | 624.36
Global_Mix_2699 | Research_RCA_Fine | New_RCA_Model_Final_Cleaned.xlsx | 400 | 224.4 | 0.47 | 1100.33 | 345.94 | 0 | 49.17 | 0 | 0 | 49.21 | 0 | 0 | 0 | 0 | 0 | 0 | 0 | 0 | 0 | 0 | 0 | 0 | 0 | 0 | 48 | 0 | 0 | 3.5 | 6.1 | 31358.22 | 337.8524 | 1960.04041 | 61.91845 | 0 | 0 | 0 | 0 | 1446.27
Global_Mix_2700 | Research_RCA_Fine | New_RCA_Model_Final_Cleaned.xlsx | 400 | 206.97 | 0.47 | 750.55 | 733.37 | 0 | 58.86 | 0 | 0 | 31.94 | 0 | 0 | 0 | 0 | 0 | 0 | 0 | 0 | 0 | 0 | 0 | 0 | 0 | 0 | 50 | 0 | 0 | 4.1 | 6.9 | 31358.22 | 337.997771 | 1963.16536 | 62.46577 | 0 | 0 | 0 | 0 | 1483.92
Global_Mix_2701 | Research_RCA_Fine | New_RCA_Model_Final_Cleaned.xlsx | 400 | 212.27 | 0.47 | 558.37 | 634.49 | 0 | 32.88 | 0 | 0 | 34.98 | 0 | 0 | 0 | 0 | 0 | 0 | 0 | 0 | 0 | 0 | 0 | 0 | 0 | 0 | 49 | 0 | 0 | 3.9 | 6.6 | 31358.22 | 336.835121 | 1939.00738 | 58.10517 | 0 | 0 | 0 | 0 | 1192.86
Global_Mix_2702 | Research_RCA_Fine | New_RCA_Model_Final_Cleaned.xlsx | 400 | 183.31 | 0.47 | 1113 | 578 | 0 | 48.75 | 0 | 0 | 53.9 | 0 | 0 | 0 | 0 | 0 | 0 | 0 | 0 | 0 | 0 | 0 | 0 | 0 | 0 | 34.9 | 0 | 0 | 3.3 | 4.94 | 31358.22 | 338.818993 | 1980.353 | 65.54831 | 0 | 0 | 0 | 0 | 1691
Global_Mix_2703 | Research_RCA_Fine | New_RCA_Model_Final_Cleaned.xlsx | 400 | 187 | 0.59 | 1096 | 678 | 0 | 49.36 | 0 | 0 | 45.72 | 0 | 0 | 0 | 0 | 0 | 0 | 0 | 0 | 0 | 0 | 0 | 0 | 0 | 0 | 32 | 0 | 0 | 2.9 | 4.94 | 31358.22 | 339.1521 | 1987.242 | 66.797 | 0 | 0 | 0 | 0 | 1774
Global_Mix_2704 | Research_RCA_Fine | New_RCA_Model_Final_Cleaned.xlsx | 400 | 238 | 0.56 | 1100.33 | 578 | 0 | 48.83 | 0 | 0 | 51.89 | 0 | 0 | 0 | 0 | 0 | 0 | 0 | 0 | 0 | 0 | 0 | 0 | 0 | 0 | 33 | 0 | 0 | 3.1 | 4.94 | 31358.22 | 338.78472 | 1979.30139 | 65.41295 | 0 | 0 | 0 | 0 | 1678.33
Global_Mix_2705 | Research_RCA_Fine | New_RCA_Model_Final_Cleaned.xlsx | 400 | 226 | 0.66 | 984.9 | 807.11 | 0 | 51.21 | 0 | 0 | 41.43 | 0 | 0 | 0 | 0 | 0 | 0 | 0 | 0 | 0 | 0 | 0 | 0 | 0 | 0 | 31 | 0 | 0 | 3.15 | 4.94 | 31358.22 | 339.23584 | 1988.73683 | 67.10615 | 0 | 0 | 0 | 0 | 1792.01
Global_Mix_2706 | Research_RCA_Fine | New_RCA_Model_Final_Cleaned.xlsx | 400 | 265 | 0.52 | 835 | 578 | 0 | 23.95 | 0 | 0 | 37.37 | 0 | 0 | 0 | 0 | 0 | 0 | 0 | 0 | 0 | 0 | 0 | 0 | 0 | 0 | 33 | 0 | 0 | 3.5 | 4.94 | 31358.22 | 337.7315 | 1957.279 | 61.46 | 0 | 0 | 0 | 0 | 1413
Global_Mix_2707 | Research_RCA_Fine | New_RCA_Model_Final_Cleaned.xlsx | 400 | 183.31 | 0.5 | 1092 | 728 | 0 | 49.55 | 0 | 0 | 48.14 | 0 | 0 | 0 | 0 | 0 | 0 | 0 | 0 | 0 | 0 | 0 | 0 | 0 | 0 | 28.51 | 0 | 0 | 3.1 | 4.94 | 31358.22 | 339.334993 | 1991.06 | 67.48331 | 0 | 0 | 0 | 0 | 1820
Global_Mix_2708 | Research_RCA_Fine | New_RCA_Model_Final_Cleaned.xlsx | 400 | 183.31 | 0.5 | 546 | 728 | 0 | 50 | 0 | 0 | 18.24 | 0 | 0 | 0 | 0 | 0 | 0 | 0 | 0 | 0 | 0 | 0 | 0 | 0 | 0 | 15.62 | 0 | 0 | 2.35 | 4.94 | 31358.22 | 337.150993 | 1945.742 | 59.29331 | 0 | 0 | 0 | 0 | 1274
Global_Mix_2709 | Research_RCA_Fine | New_RCA_Model_Final_Cleaned.xlsx | 400 | 183.31 | 0.5 | 1093.33 | 728 | 0 | 50 | 0 | 0 | 48.14 | 0 | 0 | 0 | 0 | 0 | 0 | 0 | 0 | 0 | 0 | 0 | 0 | 0 | 0 | 21.34 | 0 | 0 | 2.89 | 4.94 | 31358.22 | 339.340313 | 1991.17039 | 67.50326 | 0 | 0 | 0 | 0 | 1821.33
Global_Mix_2710 | Research_RCA_Fine | New_RCA_Model_Final_Cleaned.xlsx | 400 | 183.31 | 0.5 | 1092 | 364 | 0 | 49.07 | 0 | 0 | 50 | 0 | 0 | 0 | 0 | 0 | 0 | 0 | 0 | 0 | 0 | 0 | 0 | 0 | 0 | 19.2 | 0 | 0 | 2.64 | 4.94 | 31358.22 | 337.878993 | 1960.848 | 62.02331 | 0 | 0 | 0 | 0 | 1456
Global_Mix_2711 | Research_RCA_Fine | New_RCA_Model_Final_Cleaned.xlsx | 400 | 183.31 | 0.5 | 1092 | 678 | 0 | 49.9 | 0 | 0 | 51.78 | 0 | 0 | 0 | 0 | 0 | 0 | 0 | 0 | 0 | 0 | 0 | 0 | 0 | 0 | 22.22 | 0 | 0 | 2.88 | 4.94 | 31358.22 | 339.134993 | 1986.91 | 66.73331 | 0 | 0 | 0 | 0 | 1770
Global_Mix_2712 | Research_RCA_Fine | New_RCA_Model_Final_Cleaned.xlsx | 400 | 183.31 | 0.5 | 546 | 364 | 0 | 50 | 0 | 0 | 50 | 0 | 0 | 0 | 0 | 0 | 0 | 0 | 0 | 0 | 0 | 0 | 0 | 0 | 0 | 14.8 | 0 | 0 | 2.23 | 4.94 | 31358.22 | 335.694993 | 1915.53 | 53.83331 | 0 | 0 | 0 | 0 | 910
Global_Mix_2713 | Research_RCA_Fine | New_RCA_Model_Final_Cleaned.xlsx | 400 | 183.31 | 0.5 | 1099 | 678 | 0 | 49.84 | 0 | 0 | 51.78 | 0 | 0 | 0 | 0 | 0 | 0 | 0 | 0 | 0 | 0 | 0 | 0 | 0 | 0 | 39.88 | 0 | 0 | 2.43 | 4.94 | 31358.22 | 339.162993 | 1987.491 | 66.83831 | 0 | 0 | 0 | 0 | 1777
Global_Mix_2714 | Research_RCA_Fine | New_RCA_Model_Final_Cleaned.xlsx | 488 | 183.31 | 0.41 | 1079 | 501 | 0 | 24.14 | 0 | 0 | 20.22 | 0 | 0 | 0 | 0 | 0 | 0 | 0 | 0 | 0 | 0 | 0 | 0 | 0 | 0 | 39.5 | 0 | 0 | 2.5 | 4.94 | 33900 | 411.414993 | 2375.94 | 72.68331 | 0 | 0 | 0 | 0 | 1580
Global_Mix_2715 | Research_RCA_Fine | New_RCA_Model_Final_Cleaned.xlsx | 371 | 183.31 | 0.5 | 1090 | 612 | 0 | 23.95 | 0 | 0 | 19.9 | 0 | 0 | 0 | 0 | 0 | 0 | 0 | 0 | 0 | 0 | 0 | 0 | 0 | 0 | 39.5 | 0 | 0 | 2.5 | 4.94 | 33900 | 314.792993 | 1847.866 | 62.81331 | 0 | 0 | 0 | 0 | 1702
Global_Mix_2716 | Research_RCA_Fine | New_RCA_Model_Final_Cleaned.xlsx | 482 | 183.31 | 0.44 | 1041 | 515 | 0 | 38.91 | 0 | 0 | 20.16 | 0 | 0 | 0 | 0 | 0 | 0 | 0 | 0 | 0 | 0 | 0 | 0 | 0 | 0 | 34.5 | 0 | 0 | 2.2 | 4.94 | 30200 | 406.338993 | 2346.348 | 71.72331 | 0 | 0 | 0 | 0 | 1556
Global_Mix_2717 | Research_RCA_Fine | New_RCA_Model_Final_Cleaned.xlsx | 365 | 183.31 | 0.54 | 1052 | 621 | 0 | 38.66 | 0 | 0 | 17.31 | 0 | 0 | 0 | 0 | 0 | 0 | 0 | 0 | 0 | 0 | 0 | 0 | 0 | 0 | 34.5 | 0 | 0 | 2.2 | 4.94 | 30200 | 309.696993 | 1817.859 | 61.77831 | 0 | 0 | 0 | 0 | 1673
Global_Mix_2718 | Research_RCA_Fine | New_RCA_Model_Final_Cleaned.xlsx | 389.56 | 183.31 | 0.47 | 527.36 | 638.8 | 0 | 55.44 | 0 | 0 | 9.86 | 0 | 0 | 0 | 0 | 0 | 0 | 0 | 0 | 0 | 0 | 0 | 0 | 0 | 0 | 43.34 | 0 | 0 | 3.65 | 4.94 | 31358.22 | 328.054433 | 1888.76728 | 56.63171 | 0 | 0 | 0 | 0 | 1166.16
Global_Mix_2719 | Research_RCA_Fine | New_RCA_Model_Final_Cleaned.xlsx | 389.56 | 183.31 | 0.47 | 527.36 | 638.8 | 0 | 55.44 | 0 | 0 | 9.86 | 0 | 0 | 0 | 0 | 0 | 0 | 0 | 0 | 0 | 0 | 0 | 0 | 0 | 0 | 43.34 | 0 | 0 | 3.65 | 4.94 | 31358.22 | 328.054433 | 1888.76728 | 56.63171 | 0 | 0 | 0 | 0 | 1166.16
Global_Mix_2720 | Research_RCA_Fine | New_RCA_Model_Final_Cleaned.xlsx | 389.56 | 183.31 | 0.47 | 527.36 | 638.8 | 0 | 55.44 | 0 | 0 | 9.86 | 0 | 0 | 0 | 0 | 0 | 0 | 0 | 0 | 0 | 0 | 0 | 0 | 0 | 0 | 43.34 | 0 | 0 | 3.65 | 4.94 | 31358.22 | 328.054433 | 1888.76728 | 56.63171 | 0 | 0 | 0 | 0 | 1166.16
Global_Mix_2721 | Research_RCA_Fine | New_RCA_Model_Final_Cleaned.xlsx | 389.56 | 183.31 | 0.47 | 527.36 | 638.8 | 0 | 55.44 | 0 | 0 | 9.86 | 0 | 0 | 0 | 0 | 0 | 0 | 0 | 0 | 0 | 0 | 0 | 0 | 0 | 0 | 43.34 | 0 | 0 | 3.65 | 4.94 | 31358.22 | 328.054433 | 1888.76728 | 56.63171 | 0 | 0 | 0 | 0 | 1166.16
Global_Mix_2722 | Research_RCA_Fine | New_RCA_Model_Final_Cleaned.xlsx | 389.56 | 183.31 | 0.47 | 527.36 | 638.8 | 0 | 55.44 | 0 | 0 | 9.86 | 0 | 0 | 0 | 0 | 0 | 0 | 0 | 0 | 0 | 0 | 0 | 0 | 0 | 0 | 43.34 | 0 | 0 | 3.65 | 4.94 | 31358.22 | 328.054433 | 1888.76728 | 56.63171 | 0 | 0 | 0 | 0 | 1166.16
Global_Mix_2723 | Research_RCA_Metakaolin | Recycle_Aggregate_MK_Cleaned.xlsx | 400 | 207.6 | 0.519 | 1014 | 662 | 0 | 0 | 0 | 0 | 0 | 0 | 0 | 0 | 0 | 0 | 0 | 0 | 0 | 0 | 0 | 0 | 0 | 0 | 0 | 39 | 0 | 0 | 0 | 0 | 0 | 338.76628 | 1979.108 | 65.3476 | 0 | 0 | 0 | 0 | 1676
Global_Mix_2724 | Research_RCA_Metakaolin | Recycle_Aggregate_MK_Cleaned.xlsx | 400 | 207.6 | 0.519 | 863 | 662 | 0 | 15.05906 | 0 | 0 | 0 | 0 | 0 | 0 | 0 | 0 | 0 | 0 | 0 | 0 | 0 | 0 | 0 | 0 | 0 | 38.1 | 0 | 0 | 0 | 0 | 0 | 338.16228 | 1966.575 | 63.0826 | 0 | 0 | 0 | 0 | 1525
Global_Mix_2725 | Research_RCA_Metakaolin | Recycle_Aggregate_MK_Cleaned.xlsx | 400 | 207.6 | 0.519 | 697 | 662 | 0 | 29.94975 | 0 | 0 | 0 | 0 | 0 | 0 | 0 | 0 | 0 | 0 | 0 | 0 | 0 | 0 | 0 | 0 | 0 | 37 | 0 | 0 | 0 | 0 | 0 | 337.49828 | 1952.797 | 60.5926 | 0 | 0 | 0 | 0 | 1359
Global_Mix_2726 | Research_RCA_Metakaolin | Recycle_Aggregate_MK_Cleaned.xlsx | 400 | 207.6 | 0.519 | 383 | 662 | 0 | 70.21773 | 0 | 0 | 0 | 0 | 0 | 0 | 0 | 0 | 0 | 0 | 0 | 0 | 0 | 0 | 0 | 0 | 0 | 35.8 | 0 | 0 | 0 | 0 | 0 | 336.24228 | 1926.735 | 55.8826 | 0 | 0 | 0 | 0 | 1045
Global_Mix_2727 | Research_RCA_Metakaolin | Recycle_Aggregate_MK_Cleaned.xlsx | 400 | 207.6 | 0.519 | 0 | 662 | 0 | 100 | 0 | 0 | 0 | 0 | 0 | 0 | 0 | 0 | 0 | 0 | 0 | 0 | 0 | 0 | 0 | 0 | 0 | 34.5 | 0 | 0 | 0 | 0 | 0 | 334.71028 | 1894.946 | 50.1376 | 0 | 0 | 0 | 0 | 662
Global_Mix_2728 | Research_RCA_Metakaolin | Recycle_Aggregate_MK_Cleaned.xlsx | 353 | 214 | 0.6062323 | 1086 | 667 | 0 | 0 | 0 | 0 | 0 | 0 | 0 | 0 | 0 | 0 | 0 | 0 | 0 | 0 | 0 | 0 | 0 | 0 | 0 | 34.9 | 0 | 0 | 0 | 0 | 0 | 300.0662 | 1769.299 | 61.809 | 0 | 0 | 0 | 0 | 1753
Global_Mix_2729 | Research_RCA_Metakaolin | Recycle_Aggregate_MK_Cleaned.xlsx | 353 | 221 | 0.6260623 | 1080 | 667 | 0 | 0 | 0 | 0 | 0 | 0 | 0 | 0 | 0 | 0 | 0 | 0 | 0 | 0 | 0 | 0 | 0 | 0 | 0 | 27.9 | 0 | 0 | 0 | 0 | 0 | 300.0443 | 1768.801 | 61.726 | 0 | 0 | 0 | 0 | 1747
Global_Mix_2730 | Research_RCA_Metakaolin | Recycle_Aggregate_MK_Cleaned.xlsx | 353 | 209 | 0.592068 | 1093 | 666 | 0 | 0 | 0 | 0 | 0 | 0 | 0 | 0 | 0 | 0 | 0 | 0 | 0 | 0 | 0 | 0 | 0 | 0 | 0 | 33.1 | 0 | 0 | 0 | 0 | 0 | 300.0887 | 1769.797 | 61.894 | 0 | 0 | 0 | 0 | 1759
Global_Mix_2731 | Research_RCA_Metakaolin | Recycle_Aggregate_MK_Cleaned.xlsx | 353 | 217 | 0.6147309 | 861 | 660 | 0 | 19.53271 | 0 | 0 | 0 | 0 | 0 | 0 | 0 | 0 | 0 | 0 | 0 | 0 | 0 | 0 | 0 | 0 | 0 | 34.8 | 0 | 0 | 0 | 0 | 0 | 299.1391 | 1750.043 | 58.332 | 0 | 0 | 0 | 0 | 1521
Global_Mix_2732 | Research_RCA_Metakaolin | Recycle_Aggregate_MK_Cleaned.xlsx | 353 | 230 | 0.6515581 | 853 | 661 | 0 | 19.14692 | 0 | 0 | 0 | 0 | 0 | 0 | 0 | 0 | 0 | 0 | 0 | 0 | 0 | 0 | 0 | 0 | 0 | 29.2 | 0 | 0 | 0 | 0 | 0 | 299.115 | 1749.462 | 58.24 | 0 | 0 | 0 | 0 | 1514
Global_Mix_2733 | Research_RCA_Metakaolin | Recycle_Aggregate_MK_Cleaned.xlsx | 353 | 206 | 0.5835694 | 864 | 661 | 0 | 20 | 0 | 0 | 0 | 0 | 0 | 0 | 0 | 0 | 0 | 0 | 0 | 0 | 0 | 0 | 0 | 0 | 0 | 30.3 | 0 | 0 | 0 | 0 | 0 | 299.1518 | 1750.375 | 58.381 | 0 | 0 | 0 | 0 | 1525
Global_Mix_2734 | Research_RCA_Metakaolin | Recycle_Aggregate_MK_Cleaned.xlsx | 353 | 229 | 0.6487252 | 527 | 647 | 0 | 49.32692 | 0 | 0 | 0 | 0 | 0 | 0 | 0 | 0 | 0 | 0 | 0 | 0 | 0 | 0 | 0 | 0 | 0 | 32.2 | 0 | 0 | 0 | 0 | 0 | 297.7547 | 1721.242 | 53.139 | 0 | 0 | 0 | 0 | 1174
Global_Mix_2735 | Research_RCA_Metakaolin | Recycle_Aggregate_MK_Cleaned.xlsx | 353 | 247 | 0.6997167 | 524 | 647 | 0 | 48.62745 | 0 | 0 | 0 | 0 | 0 | 0 | 0 | 0 | 0 | 0 | 0 | 0 | 0 | 0 | 0 | 0 | 0 | 29.2 | 0 | 0 | 0 | 0 | 0 | 297.7481 | 1720.993 | 53.112 | 0 | 0 | 0 | 0 | 1171
Global_Mix_2736 | Research_RCA_Metakaolin | Recycle_Aggregate_MK_Cleaned.xlsx | 353 | 207 | 0.5864023 | 531 | 649 | 0 | 50 | 0 | 0 | 0 | 0 | 0 | 0 | 0 | 0 | 0 | 0 | 0 | 0 | 0 | 0 | 0 | 0 | 0 | 27 | 0 | 0 | 0 | 0 | 0 | 297.7721 | 1721.74 | 53.207 | 0 | 0 | 0 | 0 | 1180
Global_Mix_2737 | Research_RCA_Metakaolin | Recycle_Aggregate_MK_Cleaned.xlsx | 353 | 241 | 0.6827195 | 0 | 625 | 0 | 100 | 0 | 0 | 0 | 0 | 0 | 0 | 0 | 0 | 0 | 0 | 0 | 0 | 0 | 0 | 0 | 0 | 0 | 33.9 | 0 | 0 | 0 | 0 | 0 | 295.5623 | 1675.675 | 44.916 | 0 | 0 | 0 | 0 | 625
Global_Mix_2738 | Research_RCA_Metakaolin | Recycle_Aggregate_MK_Cleaned.xlsx | 353 | 271 | 0.7677054 | 0 | 625 | 0 | 100 | 0 | 0 | 0 | 0 | 0 | 0 | 0 | 0 | 0 | 0 | 0 | 0 | 0 | 0 | 0 | 0 | 0 | 32.1 | 0 | 0 | 0 | 0 | 0 | 295.5713 | 1675.675 | 44.946 | 0 | 0 | 0 | 0 | 625
Global_Mix_2739 | Research_RCA_Metakaolin | Recycle_Aggregate_MK_Cleaned.xlsx | 353 | 209 | 0.592068 | 0 | 625 | 0 | 100 | 0 | 0 | 0 | 0 | 0 | 0 | 0 | 0 | 0 | 0 | 0 | 0 | 0 | 0 | 0 | 0 | 0 | 28.5 | 0 | 0 | 0 | 0 | 0 | 295.5527 | 1675.675 | 44.884 | 0 | 0 | 0 | 0 | 625
Global_Mix_2740 | Research_RCA_Metakaolin | Recycle_Aggregate_MK_Cleaned.xlsx | 410 | 225 | 0.5487805 | 1048 | 642 | 0 | 0 | 0 | 0 | 0 | 0 | 0 | 0 | 0 | 0 | 0 | 0 | 0 | 0 | 0 | 0 | 0 | 0 | 0 | 48.6 | 0 | 0 | 0 | 0 | 0 | 347.1275 | 2026.27 | 66.575 | 0 | 0 | 0 | 0 | 1690
Global_Mix_2741 | Research_RCA_Metakaolin | Recycle_Aggregate_MK_Cleaned.xlsx | 410 | 225 | 0.5487805 | 840 | 642 | 0 | 19.54023 | 0 | 0 | 0 | 0 | 0 | 0 | 0 | 0 | 0 | 0 | 0 | 0 | 0 | 0 | 0 | 0 | 0 | 45.3 | 0 | 0 | 0 | 0 | 0 | 346.2955 | 2009.006 | 63.455 | 0 | 0 | 0 | 0 | 1482
Global_Mix_2742 | Research_RCA_Metakaolin | Recycle_Aggregate_MK_Cleaned.xlsx | 410 | 225 | 0.5487805 | 524 | 642 | 0 | 49.12621 | 0 | 0 | 0 | 0 | 0 | 0 | 0 | 0 | 0 | 0 | 0 | 0 | 0 | 0 | 0 | 0 | 0 | 42.5 | 0 | 0 | 0 | 0 | 0 | 345.0315 | 1982.778 | 58.715 | 0 | 0 | 0 | 0 | 1166
Global_Mix_2743 | Research_RCA_Metakaolin | Recycle_Aggregate_MK_Cleaned.xlsx | 410 | 225 | 0.5487805 | 210 | 642 | 0 | 79.4921875 | 0 | 0 | 0 | 0 | 0 | 0 | 0 | 0 | 0 | 0 | 0 | 0 | 0 | 0 | 0 | 0 | 0 | 39.2 | 0 | 0 | 0 | 0 | 0 | 343.7755 | 1956.716 | 54.005 | 0 | 0 | 0 | 0 | 852
Global_Mix_2744 | Research_RCA_Metakaolin | Recycle_Aggregate_MK_Cleaned.xlsx | 410 | 225 | 0.5487805 | 0 | 642 | 0 | 100 | 0 | 0 | 0 | 0 | 0 | 0 | 0 | 0 | 0 | 0 | 0 | 0 | 0 | 0 | 0 | 0 | 0 | 37.1 | 0 | 0 | 0 | 0 | 0 | 342.9355 | 1939.286 | 50.855 | 0 | 0 | 0 | 0 | 642
Global_Mix_2745 | Research_RCA_Metakaolin | Recycle_Aggregate_MK_Cleaned.xlsx | 410 | 225 | 0.5487805 | 1048 | 642 | 0 | 0 | 0 | 0 | 0 | 0 | 0 | 0 | 0 | 0 | 0 | 0 | 0 | 0 | 0 | 0 | 0 | 0 | 0 | 66.8 | 0 | 0 | 0 | 0 | 0 | 347.1275 | 2026.27 | 66.575 | 0 | 0 | 0 | 0 | 1690
Global_Mix_2746 | Research_RCA_Metakaolin | Recycle_Aggregate_MK_Cleaned.xlsx | 410 | 225 | 0.5487805 | 840 | 642 | 0 | 19.54023 | 0 | 0 | 0 | 0 | 0 | 0 | 0 | 0 | 0 | 0 | 0 | 0 | 0 | 0 | 0 | 0 | 0 | 62.4 | 0 | 0 | 0 | 0 | 0 | 346.2955 | 2009.006 | 63.455 | 0 | 0 | 0 | 0 | 1482
Global_Mix_2747 | Research_RCA_Metakaolin | Recycle_Aggregate_MK_Cleaned.xlsx | 410 | 225 | 0.5487805 | 524 | 642 | 0 | 49.12621 | 0 | 0 | 0 | 0 | 0 | 0 | 0 | 0 | 0 | 0 | 0 | 0 | 0 | 0 | 0 | 0 | 0 | 55.8 | 0 | 0 | 0 | 0 | 0 | 345.0315 | 1982.778 | 58.715 | 0 | 0 | 0 | 0 | 1166
Global_Mix_2748 | Research_RCA_Metakaolin | Recycle_Aggregate_MK_Cleaned.xlsx | 410 | 225 | 0.5487805 | 0 | 642 | 0 | 100 | 0 | 0 | 0 | 0 | 0 | 0 | 0 | 0 | 0 | 0 | 0 | 0 | 0 | 0 | 0 | 0 | 0 | 42 | 0 | 0 | 0 | 0 | 0 | 342.9355 | 1939.286 | 50.855 | 0 | 0 | 0 | 0 | 642
Global_Mix_2749 | Research_RCA_Metakaolin | Recycle_Aggregate_MK_Cleaned.xlsx | 410 | 225 | 0.5487805 | 1048 | 611 | 0 | 0 | 0 | 0 | 0 | 0 | 0 | 0 | 0 | 0 | 0 | 0 | 0 | 0 | 0 | 0 | 0 | 0 | 0 | 54.4 | 0 | 0 | 0 | 0 | 0 | 347.0035 | 2023.697 | 66.11 | 0 | 0 | 0 | 0 | 1659
Global_Mix_2750 | Research_RCA_Metakaolin | Recycle_Aggregate_MK_Cleaned.xlsx | 410 | 225 | 0.5487805 | 840 | 611 | 0 | 19.54023 | 0 | 0 | 0 | 0 | 0 | 0 | 0 | 0 | 0 | 0 | 0 | 0 | 0 | 0 | 0 | 0 | 0 | 49.7 | 0 | 0 | 0 | 0 | 0 | 346.1715 | 2006.433 | 62.99 | 0 | 0 | 0 | 0 | 1451
Global_Mix_2751 | Research_RCA_Metakaolin | Recycle_Aggregate_MK_Cleaned.xlsx | 410 | 225 | 0.5487805 | 524 | 611 | 0 | 49.12621 | 0 | 0 | 0 | 0 | 0 | 0 | 0 | 0 | 0 | 0 | 0 | 0 | 0 | 0 | 0 | 0 | 0 | 44.3 | 0 | 0 | 0 | 0 | 0 | 344.9075 | 1980.205 | 58.25 | 0 | 0 | 0 | 0 | 1135
Global_Mix_2752 | Research_RCA_Metakaolin | Recycle_Aggregate_MK_Cleaned.xlsx | 410 | 225 | 0.5487805 | 0 | 611 | 0 | 100 | 0 | 0 | 0 | 0 | 0 | 0 | 0 | 0 | 0 | 0 | 0 | 0 | 0 | 0 | 0 | 0 | 0 | 39.5 | 0 | 0 | 0 | 0 | 0 | 342.8115 | 1936.713 | 50.39 | 0 | 0 | 0 | 0 | 611
Global_Mix_2753 | Research_RCA_Metakaolin | Recycle_Aggregate_MK_Cleaned.xlsx | 410 | 225 | 0.5487805 | 1048 | 598 | 0 | 0 | 0 | 0 | 0 | 0 | 0 | 0 | 0 | 0 | 0 | 0 | 0 | 0 | 0 | 0 | 0 | 0 | 0 | 45.9 | 0 | 0 | 0 | 0 | 0 | 346.9515 | 2022.618 | 65.915 | 0 | 0 | 0 | 0 | 1646
Global_Mix_2754 | Research_RCA_Metakaolin | Recycle_Aggregate_MK_Cleaned.xlsx | 410 | 225 | 0.5487805 | 840 | 598 | 0 | 19.54023 | 0 | 0 | 0 | 0 | 0 | 0 | 0 | 0 | 0 | 0 | 0 | 0 | 0 | 0 | 0 | 0 | 0 | 43.6 | 0 | 0 | 0 | 0 | 0 | 346.1195 | 2005.354 | 62.795 | 0 | 0 | 0 | 0 | 1438
Global_Mix_2755 | Research_RCA_Metakaolin | Recycle_Aggregate_MK_Cleaned.xlsx | 410 | 225 | 0.5487805 | 524 | 598 | 0 | 49.12621 | 0 | 0 | 0 | 0 | 0 | 0 | 0 | 0 | 0 | 0 | 0 | 0 | 0 | 0 | 0 | 0 | 0 | 40.4 | 0 | 0 | 0 | 0 | 0 | 344.8555 | 1979.126 | 58.055 | 0 | 0 | 0 | 0 | 1122
Global_Mix_2756 | Research_RCA_Metakaolin | Recycle_Aggregate_MK_Cleaned.xlsx | 410 | 225 | 0.5487805 | 0 | 598 | 0 | 100 | 0 | 0 | 0 | 0 | 0 | 0 | 0 | 0 | 0 | 0 | 0 | 0 | 0 | 0 | 0 | 0 | 0 | 38.3 | 0 | 0 | 0 | 0 | 0 | 342.7595 | 1935.634 | 50.195 | 0 | 0 | 0 | 0 | 598
Global_Mix_2757 | Research_RCA_Metakaolin | Recycle_Aggregate_MK_Cleaned.xlsx | 360 | 234 | 0.65 | 0 | 705 | 0 | 100 | 0 | 0 | 0 | 0 | 0 | 0 | 0 | 0 | 0 | 0 | 0 | 0 | 0 | 0 | 0 | 0 | 0 | 20.3 | 0 | 0 | 0 | 0 | 0 | 301.6902 | 1714.515 | 46.809 | 0 | 0 | 0 | 0 | 705
Global_Mix_2758 | Research_RCA_Metakaolin | Recycle_Aggregate_MK_Cleaned.xlsx | 380 | 190 | 0.5 | 0 | 705 | 0 | 100 | 0 | 0 | 0 | 0 | 0 | 0 | 0 | 0 | 0 | 0 | 0 | 0 | 0 | 0 | 0 | 0 | 0 | 29.2 | 0 | 0 | 0 | 0 | 0 | 318.277 | 1806.515 | 48.765 | 0 | 0 | 0 | 0 | 705
Global_Mix_2759 | Research_RCA_Metakaolin | Recycle_Aggregate_MK_Cleaned.xlsx | 400 | 192 | 0.48 | 0 | 705 | 0 | 100 | 0 | 0 | 0 | 0 | 0 | 0 | 0 | 0 | 0 | 0 | 0 | 0 | 0 | 0 | 0 | 0 | 0 | 32.2 | 0 | 0 | 0 | 0 | 0 | 334.8776 | 1898.515 | 50.767 | 0 | 0 | 0 | 0 | 705
Global_Mix_2760 | Research_RCA_Metakaolin | Recycle_Aggregate_MK_Cleaned.xlsx | 420 | 181 | 0.4309524 | 0 | 705 | 0 | 100 | 0 | 0 | 0 | 0 | 0 | 0 | 0 | 0 | 0 | 0 | 0 | 0 | 0 | 0 | 0 | 0 | 0 | 39.4 | 0 | 0 | 0 | 0 | 0 | 351.4743 | 1990.515 | 52.756 | 0 | 0 | 0 | 0 | 705
Global_Mix_2761 | Research_RCA_Metakaolin | Recycle_Aggregate_MK_Cleaned.xlsx | 460 | 184 | 0.4 | 0 | 705 | 0 | 100 | 0 | 0 | 0 | 0 | 0 | 0 | 0 | 0 | 0 | 0 | 0 | 0 | 0 | 0 | 0 | 0 | 0 | 46.5 | 0 | 0 | 0 | 0 | 0 | 384.6752 | 2174.515 | 56.759 | 0 | 0 | 0 | 0 | 705
Global_Mix_2762 | Research_RCA_Metakaolin | Recycle_Aggregate_MK_Cleaned.xlsx | 410 | 225 | 0.5487805 | 1048 | 642 | 0 | 0 | 0 | 0 | 0 | 0 | 0 | 0 | 0 | 0 | 0 | 0 | 0 | 0 | 0 | 0 | 0 | 0 | 0 | 48.6 | 0 | 0 | 0 | 0 | 0 | 347.1275 | 2026.27 | 66.575 | 0 | 0 | 0 | 0 | 1690
Global_Mix_2763 | Research_RCA_Metakaolin | Recycle_Aggregate_MK_Cleaned.xlsx | 410 | 225 | 0.5487805 | 840 | 642 | 0 | 19.54023 | 0 | 0 | 0 | 0 | 0 | 0 | 0 | 0 | 0 | 0 | 0 | 0 | 0 | 0 | 0 | 0 | 0 | 45.3 | 0 | 0 | 0 | 0 | 0 | 346.2955 | 2009.006 | 63.455 | 0 | 0 | 0 | 0 | 1482
Global_Mix_2764 | Research_RCA_Metakaolin | Recycle_Aggregate_MK_Cleaned.xlsx | 410 | 225 | 0.5487805 | 524 | 642 | 0 | 49.12621 | 0 | 0 | 0 | 0 | 0 | 0 | 0 | 0 | 0 | 0 | 0 | 0 | 0 | 0 | 0 | 0 | 0 | 42.5 | 0 | 0 | 0 | 0 | 0 | 345.0315 | 1982.778 | 58.715 | 0 | 0 | 0 | 0 | 1166
Global_Mix_2765 | Research_RCA_Metakaolin | Recycle_Aggregate_MK_Cleaned.xlsx | 410 | 225 | 0.5487805 | 0 | 642 | 0 | 100 | 0 | 0 | 0 | 0 | 0 | 0 | 0 | 0 | 0 | 0 | 0 | 0 | 0 | 0 | 0 | 0 | 0 | 38.1 | 0 | 0 | 0 | 0 | 0 | 342.9355 | 1939.286 | 50.855 | 0 | 0 | 0 | 0 | 642
Global_Mix_2766 | Research_RCA_Metakaolin | Recycle_Aggregate_MK_Cleaned.xlsx | 410 | 205 | 0.5 | 1108 | 662 | 0 | 0 | 0 | 0 | 0 | 0 | 0 | 0 | 0 | 0 | 0 | 0 | 0 | 0 | 0 | 0 | 0 | 0 | 0 | 54.1 | 0 | 0 | 0 | 0 | 0 | 347.4415 | 2032.91 | 67.755 | 0 | 0 | 0 | 0 | 1770
Global_Mix_2767 | Research_RCA_Metakaolin | Recycle_Aggregate_MK_Cleaned.xlsx | 410 | 205 | 0.5 | 886 | 662 | 0 | 19.5277 | 0 | 0 | 0 | 0 | 0 | 0 | 0 | 0 | 0 | 0 | 0 | 0 | 0 | 0 | 0 | 0 | 0 | 51.7 | 0 | 0 | 0 | 0 | 0 | 346.5535 | 2014.484 | 64.425 | 0 | 0 | 0 | 0 | 1548
Global_Mix_2768 | Research_RCA_Metakaolin | Recycle_Aggregate_MK_Cleaned.xlsx | 410 | 205 | 0.5 | 554 | 662 | 0 | 49.2674 | 0 | 0 | 0 | 0 | 0 | 0 | 0 | 0 | 0 | 0 | 0 | 0 | 0 | 0 | 0 | 0 | 0 | 47.1 | 0 | 0 | 0 | 0 | 0 | 345.2255 | 1986.928 | 59.445 | 0 | 0 | 0 | 0 | 1216
Global_Mix_2769 | Research_RCA_Metakaolin | Recycle_Aggregate_MK_Cleaned.xlsx | 410 | 205 | 0.5 | 0 | 662 | 0 | 100 | 0 | 0 | 0 | 0 | 0 | 0 | 0 | 0 | 0 | 0 | 0 | 0 | 0 | 0 | 0 | 0 | 0 | 43.4 | 0 | 0 | 0 | 0 | 0 | 343.0095 | 1940.946 | 51.135 | 0 | 0 | 0 | 0 | 662
Global_Mix_2770 | Research_RCA_Metakaolin | Recycle_Aggregate_MK_Cleaned.xlsx | 400 | 180 | 0.45 | 1140 | 708 | 0 | 0 | 0 | 0 | 0 | 0 | 0 | 0 | 0 | 0 | 0 | 0 | 0 | 0 | 0 | 0 | 0 | 0 | 0 | 66.8 | 0 | 0 | 0 | 0 | 0 | 339.446 | 1993.384 | 67.9 | 0 | 0 | 0 | 0 | 1848
Global_Mix_2771 | Research_RCA_Metakaolin | Recycle_Aggregate_MK_Cleaned.xlsx | 400 | 180 | 0.45 | 912 | 708 | 0 | 19.50574 | 0 | 0 | 0 | 0 | 0 | 0 | 0 | 0 | 0 | 0 | 0 | 0 | 0 | 0 | 0 | 0 | 0 | 62.4 | 0 | 0 | 0 | 0 | 0 | 338.534 | 1974.46 | 64.48 | 0 | 0 | 0 | 0 | 1620
Global_Mix_2772 | Research_RCA_Metakaolin | Recycle_Aggregate_MK_Cleaned.xlsx | 400 | 180 | 0.45 | 570 | 708 | 0 | 49.28826 | 0 | 0 | 0 | 0 | 0 | 0 | 0 | 0 | 0 | 0 | 0 | 0 | 0 | 0 | 0 | 0 | 0 | 56.8 | 0 | 0 | 0 | 0 | 0 | 337.166 | 1946.074 | 59.35 | 0 | 0 | 0 | 0 | 1278
Global_Mix_2773 | Research_RCA_Metakaolin | Recycle_Aggregate_MK_Cleaned.xlsx | 400 | 180 | 0.45 | 0 | 708 | 0 | 100 | 0 | 0 | 0 | 0 | 0 | 0 | 0 | 0 | 0 | 0 | 0 | 0 | 0 | 0 | 0 | 0 | 0 | 52.1 | 0 | 0 | 0 | 0 | 0 | 334.886 | 1898.764 | 50.8 | 0 | 0 | 0 | 0 | 708
Global_Mix_2774 | Research_RCA_Metakaolin | Recycle_Aggregate_MK_Cleaned.xlsx | 400 | 160 | 0.4 | 1140 | 729 | 0 | 0 | 0 | 0 | 0 | 0 | 0 | 0 | 0 | 0 | 0 | 0 | 0 | 0 | 0 | 0 | 0 | 0 | 0 | 72.3 | 0 | 0 | 0 | 0 | 0 | 339.524 | 1995.127 | 68.195 | 0 | 0 | 0 | 0 | 1869
Global_Mix_2775 | Research_RCA_Metakaolin | Recycle_Aggregate_MK_Cleaned.xlsx | 400 | 160 | 0.4 | 912 | 729 | 0 | 19.50574 | 0 | 0 | 0 | 0 | 0 | 0 | 0 | 0 | 0 | 0 | 0 | 0 | 0 | 0 | 0 | 0 | 0 | 69.6 | 0 | 0 | 0 | 0 | 0 | 338.612 | 1976.203 | 64.775 | 0 | 0 | 0 | 0 | 1641
Global_Mix_2776 | Research_RCA_Metakaolin | Recycle_Aggregate_MK_Cleaned.xlsx | 400 | 160 | 0.4 | 570 | 729 | 0 | 49.28826 | 0 | 0 | 0 | 0 | 0 | 0 | 0 | 0 | 0 | 0 | 0 | 0 | 0 | 0 | 0 | 0 | 0 | 65.3 | 0 | 0 | 0 | 0 | 0 | 337.244 | 1947.817 | 59.645 | 0 | 0 | 0 | 0 | 1299
Global_Mix_2777 | Research_RCA_Metakaolin | Recycle_Aggregate_MK_Cleaned.xlsx | 400 | 160 | 0.4 | 0 | 729 | 0 | 100 | 0 | 0 | 0 | 0 | 0 | 0 | 0 | 0 | 0 | 0 | 0 | 0 | 0 | 0 | 0 | 0 | 0 | 58.5 | 0 | 0 | 0 | 0 | 0 | 334.964 | 1900.507 | 51.095 | 0 | 0 | 0 | 0 | 729
Global_Mix_2778 | Research_RCA_Metakaolin | Recycle_Aggregate_MK_Cleaned.xlsx | 350 | 140 | 0.4 | 556 | 732 | 0 | 48.27907 | 0 | 0 | 0 | 0 | 0 | 0 | 0 | 0 | 0 | 0 | 0 | 0 | 0 | 1.2 | 0 | 0 | 0 | 43.3 | 0 | 0 | 0 | 0 | 0 | 297.854 | 1776.904 | 56.86 | 0 | 0 | 0 | 0 | 1288
Global_Mix_2779 | Research_RCA_Metakaolin | Recycle_Aggregate_MK_Cleaned.xlsx | 340 | 153 | 0.45 | 549 | 723 | 0 | 48.25636 | 0 | 0 | 0 | 0 | 0 | 0 | 0 | 0 | 0 | 0 | 0 | 0 | 0 | 1 | 0 | 0 | 0 | 39.6 | 0 | 0 | 0 | 0 | 0 | 289.1339 | 1719.576 | 55.233 | 0 | 0 | 0 | 0 | 1272
Global_Mix_2780 | Research_RCA_Metakaolin | Recycle_Aggregate_MK_Cleaned.xlsx | 330 | 165 | 0.5 | 543 | 715 | 0 | 48.28571 | 0 | 0 | 0 | 0 | 0 | 0 | 0 | 0 | 0 | 0 | 0 | 0 | 0 | 0.8 | 0 | 0 | 0 | 38.1 | 0 | 0 | 0 | 0 | 0 | 280.4215 | 1662.414 | 53.635 | 0 | 0 | 0 | 0 | 1258
Global_Mix_2781 | Research_RCA_Metakaolin | Recycle_Aggregate_MK_Cleaned.xlsx | 320 | 176 | 0.55 | 537 | 708 | 0 | 48.31569 | 0 | 0 | 0 | 0 | 0 | 0 | 0 | 0 | 0 | 0 | 0 | 0 | 0 | 0.6 | 0 | 0 | 0 | 34.5 | 0 | 0 | 0 | 0 | 0 | 271.7128 | 1605.335 | 52.051 | 0 | 0 | 0 | 0 | 1245
Global_Mix_2782 | Research_RCA_Metakaolin | Recycle_Aggregate_MK_Cleaned.xlsx | 310 | 186 | 0.6 | 533 | 702 | 0 | 48.25243 | 0 | 0 | 0 | 0 | 0 | 0 | 0 | 0 | 0 | 0 | 0 | 0 | 0 | 0.4 | 0 | 0 | 0 | 31.6 | 0 | 0 | 0 | 0 | 0 | 263.0158 | 1548.505 | 50.511 | 0 | 0 | 0 | 0 | 1235
Global_Mix_2783 | Research_RCA_Metakaolin | Recycle_Aggregate_MK_Cleaned.xlsx | 350 | 140 | 0.4 | 553 | 732 | 0 | 48.60595 | 0 | 0 | 0 | 0 | 0 | 0 | 0 | 0 | 0 | 0 | 0 | 0 | 0 | 1.2 | 0 | 0 | 0 | 46.1 | 0 | 0 | 0 | 0 | 0 | 297.842 | 1776.655 | 56.815 | 0 | 0 | 0 | 0 | 1285
Global_Mix_2784 | Research_RCA_Metakaolin | Recycle_Aggregate_MK_Cleaned.xlsx | 340 | 153 | 0.45 | 547 | 723 | 0 | 48.59023 | 0 | 0 | 0 | 0 | 0 | 0 | 0 | 0 | 0 | 0 | 0 | 0 | 0 | 1 | 0 | 0 | 0 | 45.8 | 0 | 0 | 0 | 0 | 0 | 289.1259 | 1719.41 | 55.203 | 0 | 0 | 0 | 0 | 1270
Global_Mix_2785 | Research_RCA_Metakaolin | Recycle_Aggregate_MK_Cleaned.xlsx | 330 | 165 | 0.5 | 541 | 715 | 0 | 48.57414 | 0 | 0 | 0 | 0 | 0 | 0 | 0 | 0 | 0 | 0 | 0 | 0 | 0 | 0.8 | 0 | 0 | 0 | 39.9 | 0 | 0 | 0 | 0 | 0 | 280.4135 | 1662.248 | 53.605 | 0 | 0 | 0 | 0 | 1256
Global_Mix_2786 | Research_RCA_Metakaolin | Recycle_Aggregate_MK_Cleaned.xlsx | 320 | 176 | 0.55 | 535 | 708 | 0 | 48.60711 | 0 | 0 | 0 | 0 | 0 | 0 | 0 | 0 | 0 | 0 | 0 | 0 | 0 | 0.6 | 0 | 0 | 0 | 36.3 | 0 | 0 | 0 | 0 | 0 | 271.7048 | 1605.169 | 52.021 | 0 | 0 | 0 | 0 | 1243
Global_Mix_2787 | Research_RCA_Metakaolin | Recycle_Aggregate_MK_Cleaned.xlsx | 310 | 186 | 0.6 | 531 | 702 | 0 | 48.54651 | 0 | 0 | 0 | 0 | 0 | 0 | 0 | 0 | 0 | 0 | 0 | 0 | 0 | 0.4 | 0 | 0 | 0 | 34.7 | 0 | 0 | 0 | 0 | 0 | 263.0078 | 1548.339 | 50.481 | 0 | 0 | 0 | 0 | 1233
Global_Mix_2788 | Research_RCA_Metakaolin | Recycle_Aggregate_MK_Cleaned.xlsx | 401 | 172.43 | 0.43 | 1261 | 574 | 0 | 0 | 0 | 0 | 0 | 0 | 0 | 0 | 0 | 0 | 0 | 0 | 0 | 0 | 0 | 0.05 | 0 | 0 | 0 | 48 | 0 | 0 | 0 | 0 | 0 | 340.311729 | 1999.405 | 67.89743 | 0 | 0 | 0 | 0 | 1835
Global_Mix_2789 | Research_RCA_Metakaolin | Recycle_Aggregate_MK_Cleaned.xlsx | 401 | 172.43 | 0.43 | 911 | 574 | 0 | 24.95881 | 0 | 0 | 0 | 0 | 0 | 0 | 0 | 0 | 0 | 0 | 0 | 0 | 0 | 0.05 | 0 | 0 | 0 | 46 | 0 | 0 | 0 | 0 | 0 | 338.911729 | 1970.355 | 62.64743 | 0 | 0 | 0 | 0 | 1485
Global_Mix_2790 | Research_RCA_Metakaolin | Recycle_Aggregate_MK_Cleaned.xlsx | 401 | 172.43 | 0.43 | 585 | 574 | 0 | 50 | 0 | 0 | 0 | 0 | 0 | 0 | 0 | 0 | 0 | 0 | 0 | 0 | 0 | 0.175 | 0 | 0 | 0 | 45 | 0 | 0 | 0 | 0 | 0 | 337.832729 | 1949.547 | 58.00743 | 0 | 0 | 0 | 0 | 1159
Global_Mix_2791 | Research_RCA_Metakaolin | Recycle_Aggregate_MK_Cleaned.xlsx | 401 | 172.43 | 0.43 | 0 | 574 | 0 | 100 | 0 | 0 | 0 | 0 | 0 | 0 | 0 | 0 | 0 | 0 | 0 | 0 | 0 | 0.225 | 0 | 0 | 0 | 42 | 0 | 0 | 0 | 0 | 0 | 335.582729 | 1903.492 | 49.33243 | 0 | 0 | 0 | 0 | 574
Global_Mix_2792 | Research_RCA_Metakaolin | Recycle_Aggregate_MK_Cleaned.xlsx | 424 | 190.8 | 0.45 | 980 | 770 | 0 | 0 | 0 | 0 | 0 | 0 | 0 | 0 | 0 | 0 | 0 | 0 | 0 | 0 | 0 | 0 | 0 | 0 | 0 | 44.4 | 0 | 0 | 0 | 0 | 0 | 358.97724 | 2095.65 | 68.8408 | 0 | 0 | 0 | 0 | 1750
Global_Mix_2793 | Research_RCA_Metakaolin | Recycle_Aggregate_MK_Cleaned.xlsx | 424 | 190.8 | 0.45 | 0 | 770 | 0 | 100 | 0 | 0 | 0 | 0 | 0 | 0 | 0 | 0 | 0 | 0 | 0 | 0 | 0 | 0 | 0 | 0 | 0 | 41 | 0 | 0 | 0 | 0 | 0 | 355.05724 | 2014.31 | 54.1408 | 0 | 0 | 0 | 0 | 770
Global_Mix_2794 | Research_RCA_Metakaolin | Recycle_Aggregate_MK_Cleaned.xlsx | 340 | 190.8 | 0.5611765 | 0 | 770 | 0 | 100 | 0 | 0 | 0 | 0 | 0 | 0 | 0 | 0 | 0 | 0 | 0 | 0 | 0 | 0.9 | 0 | 0 | 0 | 42.7 | 0 | 0 | 0 | 0 | 0 | 286.95724 | 1672.91 | 47.5408 | 0 | 0 | 0 | 0 | 770
Global_Mix_2795 | Research_RCA_Metakaolin | Recycle_Aggregate_MK_Cleaned.xlsx | 274 | 190.8 | 0.6963504 | 0 | 770 | 0 | 100 | 0 | 0 | 0 | 0 | 0 | 0 | 0 | 0 | 0 | 0 | 0 | 0 | 0 | 1.1 | 0 | 0 | 0 | 40.8 | 0 | 0 | 0 | 0 | 0 | 232.53724 | 1379.31 | 41.3408 | 0 | 0 | 0 | 0 | 770
Global_Mix_2796 | Research_RCA_Metakaolin | Recycle_Aggregate_MK_Cleaned.xlsx | 212 | 190.8 | 0.9 | 0 | 770 | 0 | 100 | 0 | 0 | 0 | 0 | 0 | 0 | 0 | 0 | 0 | 0 | 0 | 0 | 0 | 2.1 | 0 | 0 | 0 | 39.3 | 0 | 0 | 0 | 0 | 0 | 182.87724 | 1144.11 | 37.1408 | 0 | 0 | 0 | 0 | 770
Global_Mix_2797 | Research_RCA_Metakaolin | Recycle_Aggregate_MK_Cleaned.xlsx | 350 | 192.5 | 0.55 | 1015 | 800 | 0 | 0 | 0 | 0 | 0 | 0 | 0 | 0 | 0 | 0 | 0 | 0 | 0 | 0 | 0 | 0 | 0 | 0 | 0 | 36.7 | 0 | 0 | 0 | 0 | 0 | 297.81775 | 1760.645 | 62.4175 | 0 | 0 | 0 | 0 | 1815
Global_Mix_2798 | Research_RCA_Metakaolin | Recycle_Aggregate_MK_Cleaned.xlsx | 350 | 192.5 | 0.55 | 0 | 800 | 0 | 100 | 0 | 0 | 0 | 0 | 0 | 0 | 0 | 0 | 0 | 0 | 0 | 0 | 0 | 0 | 0 | 0 | 0 | 33.3 | 0 | 0 | 0 | 0 | 0 | 293.75775 | 1676.4 | 47.1925 | 0 | 0 | 0 | 0 | 800
Global_Mix_2799 | Research_RCA_Metakaolin | Recycle_Aggregate_MK_Cleaned.xlsx | 280 | 192.5 | 0.6875 | 0 | 800 | 0 | 100 | 0 | 0 | 0 | 0 | 0 | 0 | 0 | 0 | 0 | 0 | 0 | 0 | 0 | 0.17 | 0 | 0 | 0 | 34.7 | 0 | 0 | 0 | 0 | 0 | 235.96375 | 1362.9 | 40.5325 | 0 | 0 | 0 | 0 | 800
Global_Mix_2800 | Research_RCA_Metakaolin | Recycle_Aggregate_MK_Cleaned.xlsx | 227.5 | 192.5 | 0.8461538 | 0 | 800 | 0 | 100 | 0 | 0 | 0 | 0 | 0 | 0 | 0 | 0 | 0 | 0 | 0 | 0 | 0 | 0.52 | 0 | 0 | 0 | 30.8 | 0 | 0 | 0 | 0 | 0 | 193.01875 | 1138.9 | 35.9825 | 0 | 0 | 0 | 0 | 800
Global_Mix_2802 | Research_RCA_Metakaolin | Recycle_Aggregate_MK_Cleaned.xlsx | 295 | 191.75 | 0.65 | 1039 | 814 | 0 | 0 | 0 | 0 | 0 | 0 | 0 | 0 | 0 | 0 | 0 | 0 | 0 | 0 | 0 | 0 | 0 | 0 | 0 | 30.4 | 0 | 0 | 0 | 0 | 0 | 252.319525 | 1510.799 | 57.48675 | 0 | 0 | 0 | 0 | 1853
Global_Mix_2803 | Research_RCA_Metakaolin | Recycle_Aggregate_MK_Cleaned.xlsx | 295 | 191.75 | 0.65 | 0 | 814 | 0 | 100 | 0 | 0 | 0 | 0 | 0 | 0 | 0 | 0 | 0 | 0 | 0 | 0 | 0 | 0 | 0 | 0 | 0 | 24.8 | 0 | 0 | 0 | 0 | 0 | 248.163525 | 1424.562 | 41.90175 | 0 | 0 | 0 | 0 | 814
Global_Mix_2804 | Research_RCA_Metakaolin | Recycle_Aggregate_MK_Cleaned.xlsx | 236 | 191.75 | 0.8125 | 0 | 814 | 0 | 100 | 0 | 0 | 0 | 0 | 0 | 0 | 0 | 0 | 0 | 0 | 0 | 0 | 0 | 0 | 0 | 0 | 0 | 25 | 0 | 0 | 0 | 0 | 0 | 199.193525 | 1153.162 | 36.00175 | 0 | 0 | 0 | 0 | 814
Global_Mix_2805 | Research_RCA_Metakaolin | Recycle_Aggregate_MK_Cleaned.xlsx | 191.8 | 191.75 | 0.9997393 | 0 | 814 | 0 | 100 | 0 | 0 | 0 | 0 | 0 | 0 | 0 | 0 | 0 | 0 | 0 | 0 | 0 | 0.3 | 0 | 0 | 0 | 21.6 | 0 | 0 | 0 | 0 | 0 | 163.047525 | 964.842 | 32.18175 | 0 | 0 | 0 | 0 | 814
Global_Mix_2807 | Research_RCA_Metakaolin | Recycle_Aggregate_MK_Cleaned.xlsx | 271 | 160 | 0.5904059 | 1099 | 861 | 0 | 0 | 0 | 0 | 0 | 0 | 0 | 0 | 0 | 0 | 0 | 0 | 0 | 0 | 0 | 0 | 0 | 0 | 0 | 38.9 | 0 | 0 | 0 | 0 | 0 | 232.818 | 1409.28 | 56.66 | 0 | 0 | 0 | 0 | 1960
Global_Mix_2808 | Research_RCA_Metakaolin | Recycle_Aggregate_MK_Cleaned.xlsx | 281 | 180 | 0.6405694 | 0 | 802 | 0 | 100 | 0 | 0 | 0 | 0 | 0 | 0 | 0 | 0 | 0 | 0 | 0 | 0 | 0 | 0 | 0 | 0 | 0 | 38.6 | 0 | 0 | 0 | 0 | 0 | 236.492 | 1359.166 | 40.31 | 0 | 0 | 0 | 0 | 802
Global_Mix_2809 | Research_RCA_Metakaolin | Recycle_Aggregate_MK_Cleaned.xlsx | 293 | 170 | 0.5802048 | 0 | 648 | 0 | 100 | 0 | 0 | 0 | 0 | 0 | 0 | 0 | 0 | 0 | 0 | 0 | 0 | 0 | 0 | 0 | 0 | 0 | 38.1 | 0 | 0 | 0 | 0 | 0 | 245.833 | 1401.584 | 39.19 | 0 | 0 | 0 | 0 | 648
Global_Mix_2810 | Research_RCA_Metakaolin | Recycle_Aggregate_MK_Cleaned.xlsx | 337 | 165 | 0.4896142 | 0 | 841 | 0 | 100 | 0 | 0 | 0 | 0 | 0 | 0 | 0 | 0 | 0 | 0 | 0 | 0 | 0 | 0 | 0 | 0 | 0 | 39.3 | 0 | 0 | 0 | 0 | 0 | 283.1235 | 1620.003 | 46.48 | 0 | 0 | 0 | 0 | 841
Global_Mix_2811 | Research_RCA_Metakaolin | Recycle_Aggregate_MK_Cleaned.xlsx | 487 | 180 | 0.3696099 | 1099 | 625 | 0 | 0 | 0 | 0 | 0 | 0 | 0 | 0 | 0 | 0 | 0 | 0 | 0 | 0 | 0 | 0 | 0 | 0 | 0 | 61.9 | 0 | 0 | 0 | 0 | 0 | 411.16 | 2383.292 | 74.74 | 0 | 0 | 0 | 0 | 1724
Global_Mix_2812 | Research_RCA_Metakaolin | Recycle_Aggregate_MK_Cleaned.xlsx | 463 | 190 | 0.4103672 | 0 | 621 | 0 | 100 | 0 | 0 | 0 | 0 | 0 | 0 | 0 | 0 | 0 | 0 | 0 | 0 | 0 | 0 | 0 | 0 | 0 | 60.1 | 0 | 0 | 0 | 0 | 0 | 386.831 | 2181.343 | 55.805 | 0 | 0 | 0 | 0 | 621
Global_Mix_2813 | Research_RCA_Metakaolin | Recycle_Aggregate_MK_Cleaned.xlsx | 500 | 190 | 0.38 | 0 | 621 | 0 | 100 | 0 | 0 | 0 | 0 | 0 | 0 | 0 | 0 | 0 | 0 | 0 | 0 | 0 | 450 | 0 | 0 | 0 | 60.2 | 0 | 0 | 0 | 0 | 0 | 1227.541 | 24851.543 | 959.505 | 0 | 0 | 0 | 0 | 621
Global_Mix_2814 | Research_RCA_Metakaolin | Recycle_Aggregate_MK_Cleaned.xlsx | 600 | 180 | 0.3 | 0 | 567 | 0 | 100 | 0 | 0 | 0 | 0 | 0 | 0 | 0 | 0 | 0 | 0 | 0 | 0 | 0 | 700 | 0 | 0 | 0 | 62.8 | 0 | 0 | 0 | 0 | 0 | 1760.322 | 37807.061 | 1468.685 | 0 | 0 | 0 | 0 | 567
Global_Mix_2815 | Research_RCA_Metakaolin | Recycle_Aggregate_MK_Cleaned.xlsx | 537 | 220 | 0.4096834 | 782 | 693 | 0 | 15 | 0 | 0 | 0 | 0 | 0 | 0 | 0 | 0 | 0 | 0 | 0 | 0 | 0 | 0 | 0 | 0 | 0 | 50.82 | 0 | 0 | 0 | 0 | 0 | 451.676 | 2592.625 | 76.045 | 0 | 0 | 0 | 0 | 1475
Global_Mix_2816 | Research_RCA_Metakaolin | Recycle_Aggregate_MK_Cleaned.xlsx | 537 | 220 | 0.4096834 | 644 | 693 | 0 | 30 | 0 | 0 | 0 | 0 | 0 | 0 | 0 | 0 | 0 | 0 | 0 | 0 | 0 | 0 | 0 | 0 | 0 | 44.89 | 0 | 0 | 0 | 0 | 0 | 451.124 | 2581.171 | 73.975 | 0 | 0 | 0 | 0 | 1337
Global_Mix_2817 | Research_RCA_Metakaolin | Recycle_Aggregate_MK_Cleaned.xlsx | 537 | 220 | 0.4096834 | 506 | 693 | 0 | 45 | 0 | 0 | 0 | 0 | 0 | 0 | 0 | 0 | 0 | 0 | 0 | 0 | 0 | 0 | 0 | 0 | 0 | 44.62 | 0 | 0 | 0 | 0 | 0 | 450.572 | 2569.717 | 71.905 | 0 | 0 | 0 | 0 | 1199
Global_Mix_2818 | Research_RCA_Metakaolin | Recycle_Aggregate_MK_Cleaned.xlsx | 537 | 220 | 0.4096834 | 368 | 693 | 0 | 60 | 0 | 0 | 0 | 0 | 0 | 0 | 0 | 0 | 0 | 0 | 0 | 0 | 0 | 0 | 0 | 0 | 0 | 42.44 | 0 | 0 | 0 | 0 | 0 | 450.02 | 2558.263 | 69.835 | 0 | 0 | 0 | 0 | 1061
Global_Mix_2819 | Research_RCA_Metakaolin | Recycle_Aggregate_MK_Cleaned.xlsx | 537 | 220 | 0.4096834 | 782 | 693 | 0 | 15 | 0 | 0 | 0 | 0 | 0 | 0 | 0 | 0 | 0 | 0 | 0 | 0 | 0 | 0 | 0 | 0 | 0 | 53.96 | 0 | 0 | 0 | 0 | 0 | 451.676 | 2592.625 | 76.045 | 0 | 0 | 0 | 0 | 1475
Global_Mix_2820 | Research_RCA_Metakaolin | Recycle_Aggregate_MK_Cleaned.xlsx | 537 | 220 | 0.4096834 | 644 | 693 | 0 | 30 | 0 | 0 | 0 | 0 | 0 | 0 | 0 | 0 | 0 | 0 | 0 | 0 | 0 | 0 | 0 | 0 | 0 | 55.99 | 0 | 0 | 0 | 0 | 0 | 451.124 | 2581.171 | 73.975 | 0 | 0 | 0 | 0 | 1337
Global_Mix_2821 | Research_RCA_Metakaolin | Recycle_Aggregate_MK_Cleaned.xlsx | 537 | 220 | 0.4096834 | 506 | 693 | 0 | 45 | 0 | 0 | 0 | 0 | 0 | 0 | 0 | 0 | 0 | 0 | 0 | 0 | 0 | 0 | 0 | 0 | 0 | 54.43 | 0 | 0 | 0 | 0 | 0 | 450.572 | 2569.717 | 71.905 | 0 | 0 | 0 | 0 | 1199
Global_Mix_2822 | Research_RCA_Metakaolin | Recycle_Aggregate_MK_Cleaned.xlsx | 537 | 220 | 0.4096834 | 368 | 693 | 0 | 60 | 0 | 0 | 0 | 0 | 0 | 0 | 0 | 0 | 0 | 0 | 0 | 0 | 0 | 0 | 0 | 0 | 0 | 40.61 | 0 | 0 | 0 | 0 | 0 | 450.02 | 2558.263 | 69.835 | 0 | 0 | 0 | 0 | 1061
Global_Mix_2823 | Research_RCA_Metakaolin | Recycle_Aggregate_MK_Cleaned.xlsx | 537 | 220 | 0.4096834 | 782 | 693 | 0 | 15 | 0 | 0 | 0 | 0 | 0 | 0 | 0 | 0 | 0 | 0 | 0 | 0 | 0 | 0 | 0 | 0 | 0 | 55.2 | 0 | 0 | 0 | 0 | 0 | 451.676 | 2592.625 | 76.045 | 0 | 0 | 0 | 0 | 1475
Global_Mix_2824 | Research_RCA_Metakaolin | Recycle_Aggregate_MK_Cleaned.xlsx | 537 | 220 | 0.4096834 | 644 | 693 | 0 | 30 | 0 | 0 | 0 | 0 | 0 | 0 | 0 | 0 | 0 | 0 | 0 | 0 | 0 | 0 | 0 | 0 | 0 | 53.5 | 0 | 0 | 0 | 0 | 0 | 451.124 | 2581.171 | 73.975 | 0 | 0 | 0 | 0 | 1337
Global_Mix_2825 | Research_RCA_Metakaolin | Recycle_Aggregate_MK_Cleaned.xlsx | 537 | 220 | 0.4096834 | 506 | 693 | 0 | 45 | 0 | 0 | 0 | 0 | 0 | 0 | 0 | 0 | 0 | 0 | 0 | 0 | 0 | 0 | 0 | 0 | 0 | 56.86 | 0 | 0 | 0 | 0 | 0 | 450.572 | 2569.717 | 71.905 | 0 | 0 | 0 | 0 | 1199
Global_Mix_2826 | Research_RCA_Metakaolin | Recycle_Aggregate_MK_Cleaned.xlsx | 537 | 220 | 0.4096834 | 368 | 693 | 0 | 60 | 0 | 0 | 0 | 0 | 0 | 0 | 0 | 0 | 0 | 0 | 0 | 0 | 0 | 0 | 0 | 0 | 0 | 54.73 | 0 | 0 | 0 | 0 | 0 | 450.02 | 2558.263 | 69.835 | 0 | 0 | 0 | 0 | 1061
Global_Mix_2827 | Research_RCA_Metakaolin | Recycle_Aggregate_MK_Cleaned.xlsx | 537 | 220 | 0.4096834 | 782 | 693 | 0 | 15 | 0 | 0 | 0 | 0 | 0 | 0 | 0 | 0 | 0 | 0 | 0 | 0 | 0 | 0 | 0 | 0 | 0 | 50.52 | 0 | 0 | 0 | 0 | 0 | 451.676 | 2592.625 | 76.045 | 0 | 0 | 0 | 0 | 1475
Global_Mix_2828 | Research_RCA_Metakaolin | Recycle_Aggregate_MK_Cleaned.xlsx | 537 | 220 | 0.4096834 | 644 | 693 | 0 | 30 | 0 | 0 | 0 | 0 | 0 | 0 | 0 | 0 | 0 | 0 | 0 | 0 | 0 | 0 | 0 | 0 | 0 | 48.86 | 0 | 0 | 0 | 0 | 0 | 451.124 | 2581.171 | 73.975 | 0 | 0 | 0 | 0 | 1337
Global_Mix_2829 | Research_RCA_Metakaolin | Recycle_Aggregate_MK_Cleaned.xlsx | 537 | 220 | 0.4096834 | 506 | 693 | 0 | 45 | 0 | 0 | 0 | 0 | 0 | 0 | 0 | 0 | 0 | 0 | 0 | 0 | 0 | 0 | 0 | 0 | 0 | 45.78 | 0 | 0 | 0 | 0 | 0 | 450.572 | 2569.717 | 71.905 | 0 | 0 | 0 | 0 | 1199
Global_Mix_2830 | Research_RCA_Metakaolin | Recycle_Aggregate_MK_Cleaned.xlsx | 537 | 220 | 0.4096834 | 368 | 693 | 0 | 60 | 0 | 0 | 0 | 0 | 0 | 0 | 0 | 0 | 0 | 0 | 0 | 0 | 0 | 0 | 0 | 0 | 0 | 39.96 | 0 | 0 | 0 | 0 | 0 | 450.02 | 2558.263 | 69.835 | 0 | 0 | 0 | 0 | 1061
Global_Mix_2831 | Research_RCA_Metakaolin | Recycle_Aggregate_MK_Cleaned.xlsx | 537 | 220 | 0.4096834 | 782 | 693 | 0 | 15 | 0 | 0 | 0 | 0 | 0 | 0 | 0 | 0 | 0 | 0 | 0 | 0 | 0 | 0 | 0 | 0 | 0 | 54.4 | 0 | 0 | 0 | 0 | 0 | 451.676 | 2592.625 | 76.045 | 0 | 0 | 0 | 0 | 1475
Global_Mix_2832 | Research_RCA_Metakaolin | Recycle_Aggregate_MK_Cleaned.xlsx | 537 | 220 | 0.4096834 | 644 | 693 | 0 | 30 | 0 | 0 | 0 | 0 | 0 | 0 | 0 | 0 | 0 | 0 | 0 | 0 | 0 | 0 | 0 | 0 | 0 | 50.16 | 0 | 0 | 0 | 0 | 0 | 451.124 | 2581.171 | 73.975 | 0 | 0 | 0 | 0 | 1337
Global_Mix_2833 | Research_RCA_Metakaolin | Recycle_Aggregate_MK_Cleaned.xlsx | 537 | 220 | 0.4096834 | 506 | 693 | 0 | 45 | 0 | 0 | 0 | 0 | 0 | 0 | 0 | 0 | 0 | 0 | 0 | 0 | 0 | 0 | 0 | 0 | 0 | 49.48 | 0 | 0 | 0 | 0 | 0 | 450.572 | 2569.717 | 71.905 | 0 | 0 | 0 | 0 | 1199
Global_Mix_2834 | Research_RCA_Metakaolin | Recycle_Aggregate_MK_Cleaned.xlsx | 537 | 220 | 0.4096834 | 368 | 693 | 0 | 60 | 0 | 0 | 0 | 0 | 0 | 0 | 0 | 0 | 0 | 0 | 0 | 0 | 0 | 0 | 0 | 0 | 0 | 40.43 | 0 | 0 | 0 | 0 | 0 | 450.02 | 2558.263 | 69.835 | 0 | 0 | 0 | 0 | 1061
Global_Mix_2835 | Research_RCA_Metakaolin | Recycle_Aggregate_MK_Cleaned.xlsx | 537 | 220 | 0.4096834 | 782 | 693 | 0 | 15 | 0 | 0 | 0 | 0 | 0 | 0 | 0 | 0 | 0 | 0 | 0 | 0 | 0 | 0 | 0 | 0 | 0 | 45 | 0 | 0 | 0 | 0 | 0 | 451.676 | 2592.625 | 76.045 | 0 | 0 | 0 | 0 | 1475
Global_Mix_2836 | Research_RCA_Metakaolin | Recycle_Aggregate_MK_Cleaned.xlsx | 537 | 220 | 0.4096834 | 644 | 693 | 0 | 30 | 0 | 0 | 0 | 0 | 0 | 0 | 0 | 0 | 0 | 0 | 0 | 0 | 0 | 0 | 0 | 0 | 0 | 46.92 | 0 | 0 | 0 | 0 | 0 | 451.124 | 2581.171 | 73.975 | 0 | 0 | 0 | 0 | 1337
Global_Mix_2837 | Research_RCA_Metakaolin | Recycle_Aggregate_MK_Cleaned.xlsx | 537 | 220 | 0.4096834 | 506 | 693 | 0 | 45 | 0 | 0 | 0 | 0 | 0 | 0 | 0 | 0 | 0 | 0 | 0 | 0 | 0 | 0 | 0 | 0 | 0 | 51.35 | 0 | 0 | 0 | 0 | 0 | 450.572 | 2569.717 | 71.905 | 0 | 0 | 0 | 0 | 1199
Global_Mix_2838 | Research_RCA_Metakaolin | Recycle_Aggregate_MK_Cleaned.xlsx | 537 | 220 | 0.4096834 | 368 | 693 | 0 | 60 | 0 | 0 | 0 | 0 | 0 | 0 | 0 | 0 | 0 | 0 | 0 | 0 | 0 | 0 | 0 | 0 | 0 | 53.19 | 0 | 0 | 0 | 0 | 0 | 450.02 | 2558.263 | 69.835 | 0 | 0 | 0 | 0 | 1061
Global_Mix_2839 | Research_RCA_Metakaolin | Recycle_Aggregate_MK_Cleaned.xlsx | 537 | 220 | 0.4096834 | 782 | 693 | 0 | 15 | 0 | 0 | 0 | 0 | 0 | 0 | 0 | 0 | 0 | 0 | 0 | 0 | 0 | 0 | 0 | 0 | 0 | 55.27 | 0 | 0 | 0 | 0 | 0 | 451.676 | 2592.625 | 76.045 | 0 | 0 | 0 | 0 | 1475
Global_Mix_2840 | Research_RCA_Metakaolin | Recycle_Aggregate_MK_Cleaned.xlsx | 537 | 220 | 0.4096834 | 644 | 693 | 0 | 30 | 0 | 0 | 0 | 0 | 0 | 0 | 0 | 0 | 0 | 0 | 0 | 0 | 0 | 0 | 0 | 0 | 0 | 55.93 | 0 | 0 | 0 | 0 | 0 | 451.124 | 2581.171 | 73.975 | 0 | 0 | 0 | 0 | 1337
Global_Mix_2841 | Research_RCA_Metakaolin | Recycle_Aggregate_MK_Cleaned.xlsx | 537 | 220 | 0.4096834 | 506 | 693 | 0 | 45 | 0 | 0 | 0 | 0 | 0 | 0 | 0 | 0 | 0 | 0 | 0 | 0 | 0 | 0 | 0 | 0 | 0 | 52.62 | 0 | 0 | 0 | 0 | 0 | 450.572 | 2569.717 | 71.905 | 0 | 0 | 0 | 0 | 1199
Global_Mix_2842 | Research_RCA_Metakaolin | Recycle_Aggregate_MK_Cleaned.xlsx | 537 | 220 | 0.4096834 | 368 | 693 | 0 | 60 | 0 | 0 | 0 | 0 | 0 | 0 | 0 | 0 | 0 | 0 | 0 | 0 | 0 | 0 | 0 | 0 | 0 | 48.03 | 0 | 0 | 0 | 0 | 0 | 450.02 | 2558.263 | 69.835 | 0 | 0 | 0 | 0 | 1061
Global_Mix_2843 | Research_RCA_Metakaolin | Recycle_Aggregate_MK_Cleaned.xlsx | 537 | 220 | 0.4096834 | 782 | 693 | 0 | 15 | 0 | 0 | 0 | 0 | 0 | 0 | 0 | 0 | 0 | 0 | 0 | 0 | 0 | 0 | 0 | 0 | 0 | 49.12 | 0 | 0 | 0 | 0 | 0 | 451.676 | 2592.625 | 76.045 | 0 | 0 | 0 | 0 | 1475
Global_Mix_2844 | Research_RCA_Metakaolin | Recycle_Aggregate_MK_Cleaned.xlsx | 537 | 220 | 0.4096834 | 644 | 693 | 0 | 30 | 0 | 0 | 0 | 0 | 0 | 0 | 0 | 0 | 0 | 0 | 0 | 0 | 0 | 0 | 0 | 0 | 0 | 49.94 | 0 | 0 | 0 | 0 | 0 | 451.124 | 2581.171 | 73.975 | 0 | 0 | 0 | 0 | 1337
Global_Mix_2845 | Research_RCA_Metakaolin | Recycle_Aggregate_MK_Cleaned.xlsx | 537 | 220 | 0.4096834 | 506 | 693 | 0 | 45 | 0 | 0 | 0 | 0 | 0 | 0 | 0 | 0 | 0 | 0 | 0 | 0 | 0 | 0 | 0 | 0 | 0 | 50.33 | 0 | 0 | 0 | 0 | 0 | 450.572 | 2569.717 | 71.905 | 0 | 0 | 0 | 0 | 1199
Global_Mix_2846 | Research_RCA_Metakaolin | Recycle_Aggregate_MK_Cleaned.xlsx | 537 | 220 | 0.4096834 | 368 | 693 | 0 | 60 | 0 | 0 | 0 | 0 | 0 | 0 | 0 | 0 | 0 | 0 | 0 | 0 | 0 | 0 | 0 | 0 | 0 | 47.52 | 0 | 0 | 0 | 0 | 0 | 450.02 | 2558.263 | 69.835 | 0 | 0 | 0 | 0 | 1061
Global_Mix_2847 | Research_RCA_Metakaolin | Recycle_Aggregate_MK_Cleaned.xlsx | 537 | 220 | 0.4096834 | 782 | 693 | 0 | 15 | 0 | 0 | 0 | 0 | 0 | 0 | 0 | 0 | 0 | 0 | 0 | 0 | 0 | 0 | 0 | 0 | 0 | 43.21 | 0 | 0 | 0 | 0 | 0 | 451.676 | 2592.625 | 76.045 | 0 | 0 | 0 | 0 | 1475
Global_Mix_2848 | Research_RCA_Metakaolin | Recycle_Aggregate_MK_Cleaned.xlsx | 537 | 220 | 0.4096834 | 644 | 693 | 0 | 30 | 0 | 0 | 0 | 0 | 0 | 0 | 0 | 0 | 0 | 0 | 0 | 0 | 0 | 0 | 0 | 0 | 0 | 53.66 | 0 | 0 | 0 | 0 | 0 | 451.124 | 2581.171 | 73.975 | 0 | 0 | 0 | 0 | 1337
Global_Mix_2849 | Research_RCA_Metakaolin | Recycle_Aggregate_MK_Cleaned.xlsx | 537 | 220 | 0.4096834 | 506 | 693 | 0 | 45 | 0 | 0 | 0 | 0 | 0 | 0 | 0 | 0 | 0 | 0 | 0 | 0 | 0 | 0 | 0 | 0 | 0 | 49.97 | 0 | 0 | 0 | 0 | 0 | 450.572 | 2569.717 | 71.905 | 0 | 0 | 0 | 0 | 1199
Global_Mix_2850 | Research_RCA_Metakaolin | Recycle_Aggregate_MK_Cleaned.xlsx | 537 | 220 | 0.4096834 | 368 | 693 | 0 | 60 | 0 | 0 | 0 | 0 | 0 | 0 | 0 | 0 | 0 | 0 | 0 | 0 | 0 | 0 | 0 | 0 | 0 | 43.25 | 0 | 0 | 0 | 0 | 0 | 450.02 | 2558.263 | 69.835 | 0 | 0 | 0 | 0 | 1061
Global_Mix_2851 | Research_RCA_Metakaolin | Recycle_Aggregate_MK_Cleaned.xlsx | 537 | 220 | 0.4096834 | 782 | 693 | 0 | 15 | 0 | 0 | 0 | 0 | 0 | 0 | 0 | 0 | 0 | 0 | 0 | 0 | 0 | 0 | 0 | 0 | 0 | 52.91 | 0 | 0 | 0 | 0 | 0 | 451.676 | 2592.625 | 76.045 | 0 | 0 | 0 | 0 | 1475
Global_Mix_2852 | Research_RCA_Metakaolin | Recycle_Aggregate_MK_Cleaned.xlsx | 537 | 220 | 0.4096834 | 644 | 693 | 0 | 30 | 0 | 0 | 0 | 0 | 0 | 0 | 0 | 0 | 0 | 0 | 0 | 0 | 0 | 0 | 0 | 0 | 0 | 49.91 | 0 | 0 | 0 | 0 | 0 | 451.124 | 2581.171 | 73.975 | 0 | 0 | 0 | 0 | 1337
Global_Mix_2853 | Research_RCA_Metakaolin | Recycle_Aggregate_MK_Cleaned.xlsx | 537 | 220 | 0.4096834 | 506 | 693 | 0 | 45 | 0 | 0 | 0 | 0 | 0 | 0 | 0 | 0 | 0 | 0 | 0 | 0 | 0 | 0 | 0 | 0 | 0 | 53.68 | 0 | 0 | 0 | 0 | 0 | 450.572 | 2569.717 | 71.905 | 0 | 0 | 0 | 0 | 1199
Global_Mix_2854 | Research_RCA_Metakaolin | Recycle_Aggregate_MK_Cleaned.xlsx | 537 | 220 | 0.4096834 | 368 | 693 | 0 | 60 | 0 | 0 | 0 | 0 | 0 | 0 | 0 | 0 | 0 | 0 | 0 | 0 | 0 | 0 | 0 | 0 | 0 | 46.01 | 0 | 0 | 0 | 0 | 0 | 450.02 | 2558.263 | 69.835 | 0 | 0 | 0 | 0 | 1061
Global_Mix_2855 | Research_RCA_Metakaolin | Recycle_Aggregate_MK_Cleaned.xlsx | 413 | 206 | 0.4987893 | 987 | 606 | 0 | 0 | 0 | 0 | 0 | 0 | 0 | 0 | 0 | 0 | 0 | 0 | 0 | 0 | 0 | 0.5 | 0 | 0 | 0 | 52 | 0 | 0 | 0 | 0 | 0 | 350.1238 | 2057.019 | 66.401 | 0 | 0 | 0 | 0 | 1593
Global_Mix_2856 | Research_RCA_Metakaolin | Recycle_Aggregate_MK_Cleaned.xlsx | 413 | 206 | 0.4987893 | 987 | 606 | 0 | 0 | 0 | 0 | 0 | 0 | 0 | 0 | 0 | 0 | 0 | 0 | 0 | 0 | 0 | 0.48 | 0 | 0 | 0 | 52 | 0 | 0 | 0 | 0 | 0 | 350.0878 | 2056.019 | 66.361 | 0 | 0 | 0 | 0 | 1593
Global_Mix_2857 | Research_RCA_Metakaolin | Recycle_Aggregate_MK_Cleaned.xlsx | 413 | 206 | 0.4987893 | 0 | 606 | 0 | 100 | 0 | 0 | 0 | 0 | 0 | 0 | 0 | 0 | 0 | 0 | 0 | 0 | 0 | 0.5 | 0 | 0 | 0 | 50 | 0 | 0 | 0 | 0 | 0 | 346.1758 | 1975.098 | 51.596 | 0 | 0 | 0 | 0 | 606
Global_Mix_2858 | Research_RCA_Metakaolin | Recycle_Aggregate_MK_Cleaned.xlsx | 413 | 206 | 0.4987893 | 0 | 606 | 0 | 100 | 0 | 0 | 0 | 0 | 0 | 0 | 0 | 0 | 0 | 0 | 0 | 0 | 0 | 0.48 | 0 | 0 | 0 | 51 | 0 | 0 | 0 | 0 | 0 | 346.1398 | 1974.098 | 51.556 | 0 | 0 | 0 | 0 | 606
Global_Mix_2859 | Research_RCA_Metakaolin | Recycle_Aggregate_MK_Cleaned.xlsx | 413 | 206 | 0.4987893 | 987 | 606 | 0 | 0 | 0 | 0 | 0 | 0 | 0 | 0 | 0 | 0 | 0 | 0 | 0 | 0 | 0 | 0 | 0 | 0 | 0 | 52 | 0 | 0 | 0 | 0 | 0 | 349.2238 | 2032.019 | 65.401 | 0 | 0 | 0 | 0 | 1593
Global_Mix_2860 | Research_RCA_Metakaolin | Recycle_Aggregate_MK_Cleaned.xlsx | 413 | 206 | 0.4987893 | 0 | 606 | 0 | 100 | 0 | 0 | 0 | 0 | 0 | 0 | 0 | 0 | 0 | 0 | 0 | 0 | 0 | 0 | 0 | 0 | 0 | 51 | 0 | 0 | 0 | 0 | 0 | 345.2758 | 1950.098 | 50.596 | 0 | 0 | 0 | 0 | 606
Global_Mix_2861 | Research_RCA_Metakaolin | Recycle_Aggregate_MK_Cleaned.xlsx | 413 | 218 | 0.527845 | 0 | 606 | 0 | 100 | 0 | 0 | 0 | 0 | 0 | 0 | 0 | 0 | 0 | 0 | 0 | 0 | 0 | 0.5 | 0 | 0 | 0 | 49 | 0 | 0 | 0 | 0 | 0 | 346.1794 | 1975.098 | 51.608 | 0 | 0 | 0 | 0 | 606
Global_Mix_2862 | Research_RCA_Metakaolin | Recycle_Aggregate_MK_Cleaned.xlsx | 413 | 212 | 0.5133172 | 0 | 606 | 0 | 100 | 0 | 0 | 0 | 0 | 0 | 0 | 0 | 0 | 0 | 0 | 0 | 0 | 0 | 0.48 | 0 | 0 | 0 | 48 | 0 | 0 | 0 | 0 | 0 | 346.1416 | 1974.098 | 51.562 | 0 | 0 | 0 | 0 | 606
Global_Mix_2863 | Research_RCA_Metakaolin | Recycle_Aggregate_MK_Cleaned.xlsx | 413 | 206 | 0.4987893 | 537 | 606 | 0 | 47.91465 | 0 | 0 | 0 | 0 | 0 | 0 | 0 | 0 | 0 | 0 | 0 | 0 | 0 | 0 | 0 | 0 | 0 | 51 | 0 | 0 | 0 | 0 | 0 | 347.4238 | 1994.669 | 58.651 | 0 | 0 | 0 | 0 | 1143
Global_Mix_2864 | Research_RCA_Metakaolin | Recycle_Aggregate_MK_Cleaned.xlsx | 413 | 218 | 0.527845 | 537 | 606 | 0 | 47.91465 | 0 | 0 | 0 | 0 | 0 | 0 | 0 | 0 | 0 | 0 | 0 | 0 | 0 | 0.5 | 0 | 0 | 0 | 51 | 0 | 0 | 0 | 0 | 0 | 348.3274 | 2019.669 | 59.663 | 0 | 0 | 0 | 0 | 1143
Global_Mix_2865 | Research_RCA_Metakaolin | Recycle_Aggregate_MK_Cleaned.xlsx | 413 | 212 | 0.5133172 | 537 | 606 | 0 | 47.91465 | 0 | 0 | 0 | 0 | 0 | 0 | 0 | 0 | 0 | 0 | 0 | 0 | 0 | 0.45 | 0 | 0 | 0 | 51 | 0 | 0 | 0 | 0 | 0 | 348.2356 | 2017.169 | 59.557 | 0 | 0 | 0 | 0 | 1143
Global_Mix_2866 | Research_RCA_Metakaolin | Recycle_Aggregate_MK_Cleaned.xlsx | 413 | 206 | 0.4987893 | 805 | 606 | 0 | 23.33333 | 0 | 0 | 0 | 0 | 0 | 0 | 0 | 0 | 0 | 0 | 0 | 0 | 0 | 0 | 0 | 0 | 0 | 52 | 0 | 0 | 0 | 0 | 0 | 348.4958 | 2016.913 | 62.671 | 0 | 0 | 0 | 0 | 1411
Global_Mix_2867 | Research_RCA_Metakaolin | Recycle_Aggregate_MK_Cleaned.xlsx | 413 | 218 | 0.527845 | 805 | 606 | 0 | 23.33333 | 0 | 0 | 0 | 0 | 0 | 0 | 0 | 0 | 0 | 0 | 0 | 0 | 0 | 0.5 | 0 | 0 | 0 | 50 | 0 | 0 | 0 | 0 | 0 | 349.3994 | 2041.913 | 63.683 | 0 | 0 | 0 | 0 | 1411
Global_Mix_2868 | Research_RCA_Metakaolin | Recycle_Aggregate_MK_Cleaned.xlsx | 413 | 212 | 0.5133172 | 805 | 606 | 0 | 23.33333 | 0 | 0 | 0 | 0 | 0 | 0 | 0 | 0 | 0 | 0 | 0 | 0 | 0 | 0.42 | 0 | 0 | 0 | 49 | 0 | 0 | 0 | 0 | 0 | 349.2536 | 2037.913 | 63.517 | 0 | 0 | 0 | 0 | 1411
Global_Mix_2869 | Research_RCA_Metakaolin | Recycle_Aggregate_MK_Cleaned.xlsx | 300 | 180 | 0.6 | 1052 | 895 | 0 | 0 | 0 | 0 | 0 | 0 | 0 | 0 | 0 | 0 | 0 | 0 | 0 | 0 | 0 | 0.33 | 0 | 0 | 0 | 42.02 | 0 | 0 | 0 | 0 | 0 | 257.436 | 1558.101 | 60.045 | 0 | 0 | 0 | 0 | 1947
Global_Mix_2870 | Research_RCA_Metakaolin | Recycle_Aggregate_MK_Cleaned.xlsx | 309 | 185.4 | 0.6 | 848 | 864 | 0 | 19.92446 | 0 | 0 | 0 | 0 | 0 | 0 | 0 | 0 | 0 | 0 | 0 | 0 | 0 | 0.33 | 0 | 0 | 0 | 42.86 | 0 | 0 | 0 | 0 | 0 | 263.96762 | 1579.996 | 57.4254 | 0 | 0 | 0 | 0 | 1712
Global_Mix_2871 | Research_RCA_Metakaolin | Recycle_Aggregate_MK_Cleaned.xlsx | 320 | 191.7 | 0.5990625 | 538 | 817.5 | 0 | 50 | 0 | 0 | 0 | 0 | 0 | 0 | 0 | 0 | 0 | 0 | 0 | 0 | 0 | 0.33 | 0 | 0 | 0 | 42.51 | 0 | 0 | 0 | 0 | 0 | 271.67351 | 1601.0065 | 53.1842 | 0 | 0 | 0 | 0 | 1355.5
Global_Mix_2872 | Research_RCA_Metakaolin | Recycle_Aggregate_MK_Cleaned.xlsx | 336 | 201.6 | 0.6 | 0 | 785 | 0 | 100 | 0 | 0 | 0 | 0 | 0 | 0 | 0 | 0 | 0 | 0 | 0 | 0 | 0 | 0.33 | 0 | 0 | 0 | 40.86 | 0 | 0 | 0 | 0 | 0 | 282.67448 | 1627.255 | 46.2366 | 0 | 0 | 0 | 0 | 785
Global_Mix_2873 | Research_RCA_Metakaolin | Recycle_Aggregate_MK_Cleaned.xlsx | 375 | 187.5 | 0.5 | 1020 | 846 | 0 | 0 | 0 | 0 | 0 | 0 | 0 | 0 | 0 | 0 | 0 | 0 | 0 | 0 | 0 | 0.53 | 0 | 0 | 0 | 50.17 | 0 | 0 | 0 | 0 | 0 | 319.72425 | 1906.378 | 66.7375 | 0 | 0 | 0 | 0 | 1866
Global_Mix_2874 | Research_RCA_Metakaolin | Recycle_Aggregate_MK_Cleaned.xlsx | 386 | 192.5 | 0.4987047 | 808 | 829 | 0 | 20 | 0 | 0 | 0 | 0 | 0 | 0 | 0 | 0 | 0 | 0 | 0 | 0 | 0 | 0.53 | 0 | 0 | 0 | 51.59 | 0 | 0 | 0 | 0 | 0 | 327.93975 | 1937.971 | 64.4075 | 0 | 0 | 0 | 0 | 1637
Global_Mix_2875 | Research_RCA_Metakaolin | Recycle_Aggregate_MK_Cleaned.xlsx | 399 | 200 | 0.5012531 | 504 | 795 | 0 | 50 | 0 | 0 | 0 | 0 | 0 | 0 | 0 | 0 | 0 | 0 | 0 | 0 | 0 | 0.53 | 0 | 0 | 0 | 51.64 | 0 | 0 | 0 | 0 | 0 | 337.38 | 1969.717 | 60.645 | 0 | 0 | 0 | 0 | 1299
Global_Mix_2876 | Research_RCA_Metakaolin | Recycle_Aggregate_MK_Cleaned.xlsx | 420 | 210 | 0.5 | 0 | 738 | 0 | 100 | 0 | 0 | 0 | 0 | 0 | 0 | 0 | 0 | 0 | 0 | 0 | 0 | 0 | 0.53 | 0 | 0 | 0 | 50.3 | 0 | 0 | 0 | 0 | 0 | 352.569 | 2019.754 | 54.34 | 0 | 0 | 0 | 0 | 738
Global_Mix_2877 | Research_RCA_Metakaolin | Recycle_Aggregate_MK_Cleaned.xlsx | 300 | 195 | 0.65 | 918.1 | 828.4 | 0 | 0 | 0 | 0 | 0 | 0 | 0 | 0 | 0 | 0 | 0 | 0 | 0 | 0 | 0 | 0 | 0 | 0 | 0 | 40.5 | 0 | 0 | 0 | 0 | 0 | 256.0445 | 1524.9595 | 56.3925 | 0 | 0 | 0 | 0 | 1746.5
Global_Mix_2878 | Research_RCA_Metakaolin | Recycle_Aggregate_MK_Cleaned.xlsx | 300 | 195 | 0.65 | 757.4 | 787.1 | 0 | 19.97887 | 0 | 0 | 0 | 0 | 0 | 0 | 0 | 0 | 0 | 0 | 0 | 0 | 0 | 0 | 0 | 0 | 0 | 38.5 | 0 | 0 | 0 | 0 | 0 | 255.2365 | 1508.1935 | 53.3625 | 0 | 0 | 0 | 0 | 1544.5
Global_Mix_2879 | Research_RCA_Metakaolin | Recycle_Aggregate_MK_Cleaned.xlsx | 300 | 195 | 0.65 | 485.5 | 737.4 | 0 | 50 | 0 | 0 | 0 | 0 | 0 | 0 | 0 | 0 | 0 | 0 | 0 | 0 | 0 | 0 | 0 | 0 | 0 | 39.5 | 0 | 0 | 0 | 0 | 0 | 253.9501 | 1481.5007 | 48.5385 | 0 | 0 | 0 | 0 | 1222.9
Global_Mix_2880 | Research_RCA_Metakaolin | Recycle_Aggregate_MK_Cleaned.xlsx | 300 | 195 | 0.65 | 0 | 712.6 | 0 | 100 | 0 | 0 | 0 | 0 | 0 | 0 | 0 | 0 | 0 | 0 | 0 | 0 | 0 | 0 | 0 | 0 | 0 | 34.7 | 0 | 0 | 0 | 0 | 0 | 251.9089 | 1439.1458 | 40.884 | 0 | 0 | 0 | 0 | 712.6
Global_Mix_2881 | Research_RCA_Metakaolin | Recycle_Aggregate_MK_Cleaned.xlsx | 300 | 195 | 0.65 | 918.1 | 828.4 | 0 | 0 | 0 | 0 | 0 | 0 | 0 | 0 | 0 | 0 | 0 | 0 | 0 | 0 | 0 | 0 | 0 | 0 | 0 | 40.8 | 0 | 0 | 0 | 0 | 0 | 256.0445 | 1524.9595 | 56.3925 | 0 | 0 | 0 | 0 | 1746.5
Global_Mix_2882 | Research_RCA_Metakaolin | Recycle_Aggregate_MK_Cleaned.xlsx | 300 | 195 | 0.65 | 688.1 | 814.4 | 0 | 21.02605 | 0 | 0 | 0 | 0 | 0 | 0 | 0 | 0 | 0 | 0 | 0 | 0 | 0 | 0 | 0 | 0 | 0 | 33 | 0 | 0 | 0 | 0 | 0 | 255.0685 | 1504.7075 | 52.7325 | 0 | 0 | 0 | 0 | 1502.5
Global_Mix_2883 | Research_RCA_Metakaolin | Recycle_Aggregate_MK_Cleaned.xlsx | 300 | 195 | 0.65 | 450.7 | 804.2 | 0 | 50 | 0 | 0 | 0 | 0 | 0 | 0 | 0 | 0 | 0 | 0 | 0 | 0 | 0 | 0 | 0 | 0 | 0 | 43.7 | 0 | 0 | 0 | 0 | 0 | 254.0781 | 1484.1567 | 49.0185 | 0 | 0 | 0 | 0 | 1254.9
Global_Mix_2884 | Research_RCA_Metakaolin | Recycle_Aggregate_MK_Cleaned.xlsx | 300 | 195 | 0.65 | 0 | 807.9 | 0 | 100 | 0 | 0 | 0 | 0 | 0 | 0 | 0 | 0 | 0 | 0 | 0 | 0 | 0 | 0 | 0 | 0 | 0 | 37.6 | 0 | 0 | 0 | 0 | 0 | 252.2901 | 1447.0557 | 42.3135 | 0 | 0 | 0 | 0 | 807.9
Global_Mix_2885 | Research_RCA_Metakaolin | Recycle_Aggregate_MK_Cleaned.xlsx | 300 | 195 | 0.65 | 918.1 | 828.4 | 0 | 0 | 0 | 0 | 0 | 0 | 0 | 0 | 0 | 0 | 0 | 0 | 0 | 0 | 0 | 0 | 0 | 0 | 0 | 40.5 | 0 | 0 | 0 | 0 | 0 | 256.0445 | 1524.9595 | 56.3925 | 0 | 0 | 0 | 0 | 1746.5
Global_Mix_2886 | Research_RCA_Metakaolin | Recycle_Aggregate_MK_Cleaned.xlsx | 300 | 195 | 0.65 | 757.4 | 787.1 | 0 | 19.97887 | 0 | 0 | 0 | 0 | 0 | 0 | 0 | 0 | 0 | 0 | 0 | 0 | 0 | 0 | 0 | 0 | 0 | 38.5 | 0 | 0 | 0 | 0 | 0 | 255.2365 | 1508.1935 | 53.3625 | 0 | 0 | 0 | 0 | 1544.5
Global_Mix_2887 | Research_RCA_Metakaolin | Recycle_Aggregate_MK_Cleaned.xlsx | 300 | 195 | 0.65 | 485.5 | 737.4 | 0 | 50 | 0 | 0 | 0 | 0 | 0 | 0 | 0 | 0 | 0 | 0 | 0 | 0 | 0 | 0 | 0 | 0 | 0 | 41 | 0 | 0 | 0 | 0 | 0 | 253.9501 | 1481.5007 | 48.5385 | 0 | 0 | 0 | 0 | 1222.9
Global_Mix_2888 | Research_RCA_Metakaolin | Recycle_Aggregate_MK_Cleaned.xlsx | 300 | 195 | 0.65 | 0 | 712.6 | 0 | 100 | 0 | 0 | 0 | 0 | 0 | 0 | 0 | 0 | 0 | 0 | 0 | 0 | 0 | 0 | 0 | 0 | 0 | 36.7 | 0 | 0 | 0 | 0 | 0 | 251.9089 | 1439.1458 | 40.884 | 0 | 0 | 0 | 0 | 712.6
Global_Mix_2889 | Research_RCA_Metakaolin | Recycle_Aggregate_MK_Cleaned.xlsx | 300 | 195 | 0.65 | 918.1 | 828.4 | 0 | 0 | 0 | 0 | 0 | 0 | 0 | 0 | 0 | 0 | 0 | 0 | 0 | 0 | 0 | 0 | 0 | 0 | 0 | 38.8 | 0 | 0 | 0 | 0 | 0 | 256.0445 | 1524.9595 | 56.3925 | 0 | 0 | 0 | 0 | 1746.5
Global_Mix_2890 | Research_RCA_Metakaolin | Recycle_Aggregate_MK_Cleaned.xlsx | 300 | 195 | 0.65 | 688.1 | 814.4 | 0 | 21.02605 | 0 | 0 | 0 | 0 | 0 | 0 | 0 | 0 | 0 | 0 | 0 | 0 | 0 | 0 | 0 | 0 | 0 | 32.3 | 0 | 0 | 0 | 0 | 0 | 255.0685 | 1504.7075 | 52.7325 | 0 | 0 | 0 | 0 | 1502.5
Global_Mix_2891 | Research_RCA_Metakaolin | Recycle_Aggregate_MK_Cleaned.xlsx | 300 | 195 | 0.65 | 450.7 | 804.2 | 0 | 50 | 0 | 0 | 0 | 0 | 0 | 0 | 0 | 0 | 0 | 0 | 0 | 0 | 0 | 0 | 0 | 0 | 0 | 39.9 | 0 | 0 | 0 | 0 | 0 | 254.0781 | 1484.1567 | 49.0185 | 0 | 0 | 0 | 0 | 1254.9
Global_Mix_2892 | Research_RCA_Metakaolin | Recycle_Aggregate_MK_Cleaned.xlsx | 300 | 195 | 0.65 | 0 | 807.9 | 0 | 100 | 0 | 0 | 0 | 0 | 0 | 0 | 0 | 0 | 0 | 0 | 0 | 0 | 0 | 0 | 0 | 0 | 0 | 37.4 | 0 | 0 | 0 | 0 | 0 | 252.2901 | 1447.0557 | 42.3135 | 0 | 0 | 0 | 0 | 807.9
Global_Mix_2893 | Research_RCA_Metakaolin | Recycle_Aggregate_MK_Cleaned.xlsx | 388 | 116 | 0.2989691 | 720 | 400 | 0 | 0 | 0 | 0 | 0 | 0 | 0 | 0 | 0 | 0 | 0 | 0 | 0 | 0 | 0 | 1.3 | 0 | 0 | 0 | 57.21 | 0 | 0 | 0 | 0 | 0 | 328.8948 | 1942.76 | 58.316 | 0 | 0 | 0 | 0 | 1120
Global_Mix_2894 | Research_RCA_Metakaolin | Recycle_Aggregate_MK_Cleaned.xlsx | 388 | 116 | 0.2989691 | 720 | 400 | 0 | 0 | 0 | 0 | 0 | 0 | 0 | 0 | 0 | 0 | 0 | 0 | 0 | 0 | 0 | 1.3 | 0 | 0 | 0 | 58 | 0 | 0 | 0 | 0 | 0 | 328.8948 | 1942.76 | 58.316 | 0 | 0 | 0 | 0 | 1120
Global_Mix_2895 | Research_RCA_Metakaolin | Recycle_Aggregate_MK_Cleaned.xlsx | 388 | 116 | 0.2989691 | 720 | 400 | 0 | 0 | 0 | 0 | 0 | 0 | 0 | 0 | 0 | 0 | 0 | 0 | 0 | 0 | 0 | 1.3 | 0 | 0 | 0 | 56.9 | 0 | 0 | 0 | 0 | 0 | 328.8948 | 1942.76 | 58.316 | 0 | 0 | 0 | 0 | 1120
Global_Mix_2896 | Research_RCA_Metakaolin | Recycle_Aggregate_MK_Cleaned.xlsx | 388 | 116 | 0.2989691 | 612 | 400 | 0 | 15 | 0 | 0 | 0 | 0 | 0 | 0 | 0 | 0 | 0 | 0 | 0 | 0 | 0 | 1.3 | 0 | 0 | 0 | 55.795 | 0 | 0 | 0 | 0 | 0 | 328.4628 | 1933.796 | 56.696 | 0 | 0 | 0 | 0 | 1012
Global_Mix_2897 | Research_RCA_Metakaolin | Recycle_Aggregate_MK_Cleaned.xlsx | 388 | 116 | 0.2989691 | 612 | 400 | 0 | 15 | 0 | 0 | 0 | 0 | 0 | 0 | 0 | 0 | 0 | 0 | 0 | 0 | 0 | 1.3 | 0 | 0 | 0 | 55.1 | 0 | 0 | 0 | 0 | 0 | 328.4628 | 1933.796 | 56.696 | 0 | 0 | 0 | 0 | 1012
Global_Mix_2898 | Research_RCA_Metakaolin | Recycle_Aggregate_MK_Cleaned.xlsx | 388 | 116 | 0.2989691 | 612 | 400 | 0 | 15 | 0 | 0 | 0 | 0 | 0 | 0 | 0 | 0 | 0 | 0 | 0 | 0 | 0 | 1.3 | 0 | 0 | 0 | 55.8 | 0 | 0 | 0 | 0 | 0 | 328.4628 | 1933.796 | 56.696 | 0 | 0 | 0 | 0 | 1012
Global_Mix_2899 | Research_RCA_Metakaolin | Recycle_Aggregate_MK_Cleaned.xlsx | 388 | 116 | 0.2989691 | 504 | 400 | 0 | 30 | 0 | 0 | 0 | 0 | 0 | 0 | 0 | 0 | 0 | 0 | 0 | 0 | 0 | 1.3 | 0 | 0 | 0 | 53.37 | 0 | 0 | 0 | 0 | 0 | 328.0308 | 1924.832 | 55.076 | 0 | 0 | 0 | 0 | 904
Global_Mix_2900 | Research_RCA_Metakaolin | Recycle_Aggregate_MK_Cleaned.xlsx | 388 | 116 | 0.2989691 | 504 | 400 | 0 | 30 | 0 | 0 | 0 | 0 | 0 | 0 | 0 | 0 | 0 | 0 | 0 | 0 | 0 | 1.3 | 0 | 0 | 0 | 53.4 | 0 | 0 | 0 | 0 | 0 | 328.0308 | 1924.832 | 55.076 | 0 | 0 | 0 | 0 | 904
Global_Mix_2901 | Research_RCA_Metakaolin | Recycle_Aggregate_MK_Cleaned.xlsx | 388 | 116 | 0.2989691 | 504 | 400 | 0 | 30 | 0 | 0 | 0 | 0 | 0 | 0 | 0 | 0 | 0 | 0 | 0 | 0 | 0 | 1.3 | 0 | 0 | 0 | 53.2 | 0 | 0 | 0 | 0 | 0 | 328.0308 | 1924.832 | 55.076 | 0 | 0 | 0 | 0 | 904
Global_Mix_2902 | Research_RCA_Metakaolin | Recycle_Aggregate_MK_Cleaned.xlsx | 388 | 116 | 0.2989691 | 396 | 400 | 0 | 45 | 0 | 0 | 0 | 0 | 0 | 0 | 0 | 0 | 0 | 0 | 0 | 0 | 0 | 1.3 | 0 | 0 | 0 | 50.89 | 0 | 0 | 0 | 0 | 0 | 327.5988 | 1915.868 | 53.456 | 0 | 0 | 0 | 0 | 796
Global_Mix_2903 | Research_RCA_Metakaolin | Recycle_Aggregate_MK_Cleaned.xlsx | 388 | 116 | 0.2989691 | 396 | 400 | 0 | 45 | 0 | 0 | 0 | 0 | 0 | 0 | 0 | 0 | 0 | 0 | 0 | 0 | 0 | 1.3 | 0 | 0 | 0 | 50.1 | 0 | 0 | 0 | 0 | 0 | 327.5988 | 1915.868 | 53.456 | 0 | 0 | 0 | 0 | 796
Global_Mix_2904 | Research_RCA_Metakaolin | Recycle_Aggregate_MK_Cleaned.xlsx | 388 | 116 | 0.2989691 | 396 | 400 | 0 | 45 | 0 | 0 | 0 | 0 | 0 | 0 | 0 | 0 | 0 | 0 | 0 | 0 | 0 | 1.3 | 0 | 0 | 0 | 51 | 0 | 0 | 0 | 0 | 0 | 327.5988 | 1915.868 | 53.456 | 0 | 0 | 0 | 0 | 796
Global_Mix_2905 | Research_RCA_Metakaolin | Recycle_Aggregate_MK_Cleaned.xlsx | 349.2 | 116 | 0.3321879 | 612 | 400 | 0 | 15 | 0 | 0 | 0 | 0 | 0 | 38.8 | 0 | 0 | 0 | 0 | 0 | 0 | 0 | 1.3 | 0 | 0 | 0 | 48.35 | 0 | 0 | 0 | 0 | 0 | 296.2588 | 1755.316 | 52.816 | 0 | 0 | 0 | 0 | 1012
Global_Mix_2906 | Research_RCA_Metakaolin | Recycle_Aggregate_MK_Cleaned.xlsx | 349.2 | 116 | 0.3321879 | 612 | 400 | 0 | 15 | 0 | 0 | 0 | 0 | 0 | 38.8 | 0 | 0 | 0 | 0 | 0 | 0 | 0 | 1.3 | 0 | 0 | 0 | 49 | 0 | 0 | 0 | 0 | 0 | 296.2588 | 1755.316 | 52.816 | 0 | 0 | 0 | 0 | 1012
Global_Mix_2907 | Research_RCA_Metakaolin | Recycle_Aggregate_MK_Cleaned.xlsx | 349.2 | 116 | 0.3321879 | 612 | 400 | 0 | 15 | 0 | 0 | 0 | 0 | 0 | 38.8 | 0 | 0 | 0 | 0 | 0 | 0 | 0 | 1.3 | 0 | 0 | 0 | 47.9 | 0 | 0 | 0 | 0 | 0 | 296.2588 | 1755.316 | 52.816 | 0 | 0 | 0 | 0 | 1012
Global_Mix_2908 | Research_RCA_Metakaolin | Recycle_Aggregate_MK_Cleaned.xlsx | 329.8 | 116 | 0.3517283 | 612 | 400 | 0 | 15 | 0 | 0 | 0 | 0 | 0 | 58.8 | 0 | 0 | 0 | 0 | 0 | 0 | 0 | 1.3 | 0 | 0 | 0 | 43.4 | 0 | 0 | 0 | 0 | 0 | 280.1568 | 1666.076 | 50.876 | 0 | 0 | 0 | 0 | 1012
Global_Mix_2909 | Research_RCA_Metakaolin | Recycle_Aggregate_MK_Cleaned.xlsx | 329.8 | 116 | 0.3517283 | 612 | 400 | 0 | 15 | 0 | 0 | 0 | 0 | 0 | 58.8 | 0 | 0 | 0 | 0 | 0 | 0 | 0 | 1.3 | 0 | 0 | 0 | 43.5 | 0 | 0 | 0 | 0 | 0 | 280.1568 | 1666.076 | 50.876 | 0 | 0 | 0 | 0 | 1012
Global_Mix_2910 | Research_RCA_Metakaolin | Recycle_Aggregate_MK_Cleaned.xlsx | 329.8 | 116 | 0.3517283 | 612 | 400 | 0 | 15 | 0 | 0 | 0 | 0 | 0 | 58.8 | 0 | 0 | 0 | 0 | 0 | 0 | 0 | 1.3 | 0 | 0 | 0 | 43.1 | 0 | 0 | 0 | 0 | 0 | 280.1568 | 1666.076 | 50.876 | 0 | 0 | 0 | 0 | 1012
Global_Mix_2911 | Research_RCA_Metakaolin | Recycle_Aggregate_MK_Cleaned.xlsx | 349.2 | 116 | 0.3321879 | 504 | 400 | 0 | 30 | 0 | 0 | 0 | 0 | 0 | 38.8 | 0 | 0 | 0 | 0 | 0 | 0 | 0 | 1.3 | 0 | 0 | 0 | 40.525 | 0 | 0 | 0 | 0 | 0 | 295.8268 | 1746.352 | 51.196 | 0 | 0 | 0 | 0 | 904
Global_Mix_2912 | Research_RCA_Metakaolin | Recycle_Aggregate_MK_Cleaned.xlsx | 349.2 | 116 | 0.3321879 | 504 | 400 | 0 | 30 | 0 | 0 | 0 | 0 | 0 | 38.8 | 0 | 0 | 0 | 0 | 0 | 0 | 0 | 1.3 | 0 | 0 | 0 | 39 | 0 | 0 | 0 | 0 | 0 | 295.8268 | 1746.352 | 51.196 | 0 | 0 | 0 | 0 | 904
Global_Mix_2913 | Research_RCA_Metakaolin | Recycle_Aggregate_MK_Cleaned.xlsx | 349.2 | 116 | 0.3321879 | 504 | 400 | 0 | 30 | 0 | 0 | 0 | 0 | 0 | 38.8 | 0 | 0 | 0 | 0 | 0 | 0 | 0 | 1.3 | 0 | 0 | 0 | 41.8 | 0 | 0 | 0 | 0 | 0 | 295.8268 | 1746.352 | 51.196 | 0 | 0 | 0 | 0 | 904
Global_Mix_2914 | Research_RCA_Metakaolin | Recycle_Aggregate_MK_Cleaned.xlsx | 329.8 | 116 | 0.3517283 | 504 | 400 | 0 | 30 | 0 | 0 | 0 | 0 | 0 | 58.8 | 0 | 0 | 0 | 0 | 0 | 0 | 0 | 1.3 | 0 | 0 | 0 | 42.47 | 0 | 0 | 0 | 0 | 0 | 279.7248 | 1657.112 | 49.256 | 0 | 0 | 0 | 0 | 904
Global_Mix_2915 | Research_RCA_Metakaolin | Recycle_Aggregate_MK_Cleaned.xlsx | 329.8 | 116 | 0.3517283 | 504 | 400 | 0 | 30 | 0 | 0 | 0 | 0 | 0 | 58.8 | 0 | 0 | 0 | 0 | 0 | 0 | 0 | 1.3 | 0 | 0 | 0 | 42.8 | 0 | 0 | 0 | 0 | 0 | 279.7248 | 1657.112 | 49.256 | 0 | 0 | 0 | 0 | 904
Global_Mix_2916 | Research_RCA_Metakaolin | Recycle_Aggregate_MK_Cleaned.xlsx | 329.8 | 116 | 0.3517283 | 504 | 400 | 0 | 30 | 0 | 0 | 0 | 0 | 0 | 58.8 | 0 | 0 | 0 | 0 | 0 | 0 | 0 | 1.3 | 0 | 0 | 0 | 41.92 | 0 | 0 | 0 | 0 | 0 | 279.7248 | 1657.112 | 49.256 | 0 | 0 | 0 | 0 | 904
Global_Mix_2917 | Research_RCA_Metakaolin | Recycle_Aggregate_MK_Cleaned.xlsx | 349.2 | 116 | 0.3321879 | 396 | 400 | 0 | 45 | 0 | 0 | 0 | 0 | 0 | 38.8 | 0 | 0 | 0 | 0 | 0 | 0 | 0 | 1.3 | 0 | 0 | 0 | 54.485 | 0 | 0 | 0 | 0 | 0 | 295.3948 | 1737.388 | 49.576 | 0 | 0 | 0 | 0 | 796
Global_Mix_2918 | Research_RCA_Metakaolin | Recycle_Aggregate_MK_Cleaned.xlsx | 349.2 | 116 | 0.3321879 | 396 | 400 | 0 | 45 | 0 | 0 | 0 | 0 | 0 | 38.8 | 0 | 0 | 0 | 0 | 0 | 0 | 0 | 1.3 | 0 | 0 | 0 | 55.2 | 0 | 0 | 0 | 0 | 0 | 295.3948 | 1737.388 | 49.576 | 0 | 0 | 0 | 0 | 796
Global_Mix_2919 | Research_RCA_Metakaolin | Recycle_Aggregate_MK_Cleaned.xlsx | 349.2 | 116 | 0.3321879 | 396 | 400 | 0 | 45 | 0 | 0 | 0 | 0 | 0 | 38.8 | 0 | 0 | 0 | 0 | 0 | 0 | 0 | 1.3 | 0 | 0 | 0 | 53 | 0 | 0 | 0 | 0 | 0 | 295.3948 | 1737.388 | 49.576 | 0 | 0 | 0 | 0 | 796
Global_Mix_2920 | Research_RCA_Metakaolin | Recycle_Aggregate_MK_Cleaned.xlsx | 329.8 | 116 | 0.3517283 | 396 | 400 | 0 | 45 | 0 | 0 | 0 | 0 | 0 | 58.8 | 0 | 0 | 0 | 0 | 0 | 0 | 0 | 1.3 | 0 | 0 | 0 | 50.06 | 0 | 0 | 0 | 0 | 0 | 279.2928 | 1648.148 | 47.636 | 0 | 0 | 0 | 0 | 796
Global_Mix_2921 | Research_RCA_Metakaolin | Recycle_Aggregate_MK_Cleaned.xlsx | 329.8 | 116 | 0.3517283 | 396 | 400 | 0 | 45 | 0 | 0 | 0 | 0 | 0 | 58.8 | 0 | 0 | 0 | 0 | 0 | 0 | 0 | 1.3 | 0 | 0 | 0 | 49 | 0 | 0 | 0 | 0 | 0 | 279.2928 | 1648.148 | 47.636 | 0 | 0 | 0 | 0 | 796
Global_Mix_2922 | Research_RCA_Metakaolin | Recycle_Aggregate_MK_Cleaned.xlsx | 329.8 | 116 | 0.3517283 | 396 | 400 | 0 | 45 | 0 | 0 | 0 | 0 | 0 | 58.8 | 0 | 0 | 0 | 0 | 0 | 0 | 0 | 1.3 | 0 | 0 | 0 | 51.2 | 0 | 0 | 0 | 0 | 0 | 279.2928 | 1648.148 | 47.636 | 0 | 0 | 0 | 0 | 796
Global_Mix_2923 | Research_Paper | Research_Abreu_2018 | 350 | 192.5 | 0.55 | 975.9 | 603 | 0 | 0 | 0 | 0 | 0 | 0 | 0 | 0 | 0 | 0 | 0 | 0 | 0 | 0 | 0 | 0 | 22.4 | 124.5 | 2413.8 | 55.9 | 46.2 | 0 | 4.2 | 0 | 45.4 | 296.87335 | 1741.0487 | 58.876 | 0 | 0 | 0 | 0 | 1578.9
Global_Mix_2924 | Research_Paper | Research_Abreu_2018 | 350 | 192.5 | 0.55 | 0 | 603 | 0 | 100 | 0 | 0 | 0 | 0 | 0 | 0 | 0 | 0 | 0 | 0 | 0 | 0 | 0 | 0 | 22.4 | 126 | 2319.3 | 54.1 | 44 | 0 | 3.8 | 0 | 34.5 | 292.96975 | 1660.049 | 44.2375 | 0 | 0 | 0 | 0 | 603
Global_Mix_2925 | Research_Paper | Research_Abreu_2018 | 350 | 192.5 | 0.55 | 732.3 | 603 | 0 | 25 | 0 | 0 | 0 | 0 | 0 | 0 | 0 | 0 | 0 | 0 | 0 | 0 | 0 | 0 | 22.4 | 126 | 2385.3 | 59.7 | 47.6 | 0 | 4 | 0 | 41.2 | 295.89895 | 1720.8299 | 55.222 | 0 | 0 | 0 | 0 | 1335.3
Global_Mix_2926 | Research_Paper | Research_Abreu_2018 | 350 | 192.5 | 0.55 | 0 | 603 | 0 | 0 | 100 | 0 | 0 | 0 | 0 | 0 | 0 | 0 | 0 | 0 | 0 | 0 | 0 | 0 | 22.4 | 121 | 2279.8 | 53.3 | 43.3 | 0 | 3.7 | 0 | 30.6 | 292.96975 | 1660.049 | 44.2375 | 0 | 0 | 0 | 0 | 603
Global_Mix_2927 | Research_Paper | Research_Abreu_2018 | 350 | 192.5 | 0.55 | 732.3 | 603 | 0 | 0 | 25 | 0 | 0 | 0 | 0 | 0 | 0 | 0 | 0 | 0 | 0 | 0 | 0 | 0 | 22.4 | 119.5 | 2383.8 | 55.9 | 47 | 0 | 3.7 | 0 | 41 | 295.89895 | 1720.8299 | 55.222 | 0 | 0 | 0 | 0 | 1335.3
Global_Mix_2928 | Research_Paper | Research_Abreu_2018 | 350 | 192.5 | 0.55 | 0 | 603 | 0 | 0 | 100 | 0 | 0 | 0 | 0 | 0 | 0 | 0 | 0 | 0 | 0 | 0 | 0 | 0 | 22.4 | 128.5 | 2264.8 | 48.6 | 40.3 | 0 | 3.6 | 0 | 30.7 | 292.96975 | 1660.049 | 44.2375 | 0 | 0 | 0 | 0 | 603
Global_Mix_2929 | Research_Paper | Research_Abreu_2018 | 350 | 192.5 | 0.55 | 732.3 | 603 | 0 | 0 | 25 | 0 | 0 | 0 | 0 | 0 | 0 | 0 | 0 | 0 | 0 | 0 | 0 | 0 | 22.4 | 120 | 2375.8 | 55.9 | 45.2 | 0 | 3.4 | 0 | 39.5 | 295.89895 | 1720.8299 | 55.222 | 0 | 0 | 0 | 0 | 1335.3
Global_Mix_2930 | Research_Paper | Research_deBrito_2004 | 450 | 202.5 | 0.45 | 0 | 730 | 0 | 100 | 0 | 0 | 0 | 0 | 0 | 0 | 0 | 0 | 0 | 0 | 0 | 0 | 0 | 2.4 | 24.4 | 28 | 0 | 42 | 0 | 0 | 0 | 0 | 0 | 380.80075 | 2250.59 | 60.9525 | 6.3 | 0 | 0 | 0 | 730
Global_Mix_2931 | Research_Paper | Research_deBrito_2004 | 450 | 202.5 | 0.45 | 0 | 730 | 0 | 0 | 100 | 0 | 0 | 0 | 0 | 0 | 0 | 0 | 0 | 0 | 0 | 0 | 0 | 2.4 | 24.4 | 53 | 0 | 40 | 0 | 0 | 0 | 0 | 0 | 380.80075 | 2250.59 | 60.9525 | 7.6 | 0 | 0 | 0 | 730
Global_Mix_2932 | Research_Paper | Research_deBrito_2004 | 450 | 202.5 | 0.45 | 0 | 730 | 0 | 0 | 100 | 0 | 0 | 0 | 0 | 0 | 0 | 0 | 0 | 0 | 0 | 0 | 0 | 2.4 | 24.4 | 33 | 0 | 46 | 0 | 0 | 0 | 0 | 0 | 380.80075 | 2250.59 | 60.9525 | 8.5 | 0 | 0 | 0 | 730
Global_Mix_2933 | Research_Paper | Research_Etxeberria_2007 | 300 | 165 | 0.55 | 0 | 765.1 | 0 | 0 | 0 | 0 | 0 | 0 | 0 | 0 | 0 | 0 | 0 | 0 | 0 | 0 | 0 | 0.97 | 4-25 | 90 | 2420 | 29 | 0 | 0 | 2.49 | 0 | 32561.7 | 253.8559 | 1492.0033 | 43.5815 | 0 | 0 | 0 | 0 | 765.1
Global_Mix_2934 | Research_Paper | Research_Etxeberria_2007 | 300 | 165 | 0.55 | 0 | 765.1 | 0 | 25 | 0 | 0 | 0 | 0 | 0 | 0 | 0 | 0 | 0 | 0 | 0 | 0 | 0 | 0.79 | 4-25 | 90 | 2400 | 28 | 0 | 0 | 2.97 | 0 | 31300.4 | 253.5319 | 1483.0033 | 43.2215 | 0 | 0 | 0 | 0 | 765.1
Global_Mix_2935 | Research_Paper | Research_Etxeberria_2007 | 318 | 165 | 0.52 | 0 | 739 | 0 | 50 | 0 | 0 | 0 | 0 | 0 | 0 | 0 | 0 | 0 | 0 | 0 | 0 | 0 | 0.84 | 4-25 | 90 | 2390 | 29 | 0 | 0 | 2.7 | 0 | 28591.7 | 268.4575 | 1566.137 | 44.73 | 0 | 0 | 0 | 0 | 739
Global_Mix_2936 | Research_Paper | Research_Etxeberria_2007 | 325 | 162 | 0.5 | 0 | 683.2 | 0 | 100 | 0 | 0 | 0 | 0 | 0 | 0 | 0 | 0 | 0 | 0 | 0 | 0 | 0 | 1.38 | 4-25 | 90 | 2340 | 28 | 0 | 0 | 2.72 | 0 | 27764 | 275.0154 | 1620.7056 | 45.67 | 0 | 0 | 0 | 0 | 683.2
Global_Mix_2937 | Research_Paper | Research_Huda_2014 | 280 | 150 | 0.41 | 1040 | 750 | 0 | 0 | 0 | 0 | 0 | 70 | 0 | 0 | 0 | 0 | 0 | 0 | 0 | 0 | 0 | 0.63 | >5mm | 100 | 2290 | 40 | 30 | 0 | 9.7 | 0 | 27.9 | 241.439 | 1475.07 | 59.76 | 0 | 0 | 0 | 0 | 1790
Global_Mix_2938 | Research_Paper | Research_Huda_2014 | 280 | 150 | 0.41 | 0 | 750 | 0 | 100 | 0 | 0 | 0 | 70 | 0 | 0 | 0 | 0 | 0 | 0 | 0 | 0 | 0 | 0.63 | >5mm | 100 | 1250 | 34 | 25 | 0 | 10 | 0 | 27.1 | 237.279 | 1388.75 | 44.16 | 0 | 0 | 0 | 0 | 750
Global_Mix_2939 | Research_Paper | Research_Huda_2014 | 280 | 150 | 0.41 | 0 | 750 | 0 | 0 | 100 | 0 | 0 | 70 | 0 | 0 | 0 | 0 | 0 | 0 | 0 | 0 | 0 | 0.63 | >5mm | 94 | 1250 | 35 | 28 | 0 | 10.1 | 0 | 25.8 | 237.279 | 1388.75 | 44.16 | 0 | 0 | 0 | 0 | 750
Global_Mix_2940 | Research_Paper | Research_Huda_2014 | 280 | 150 | 0.41 | 0 | 750 | 0 | 0 | 100 | 0 | 0 | 70 | 0 | 0 | 0 | 0 | 0 | 0 | 0 | 0 | 0 | 0.63 | >5mm | 85 | 1250 | 24 | 18 | 0 | 6.5 | 0 | 24.5 | 237.279 | 1388.75 | 44.16 | 0 | 0 | 0 | 0 | 750
Global_Mix_2941 | Research_Paper | Research_Kim_2023 | 410 | 164 | 0.4 | 948 | 811 | 0 | 0 | 0 | 0 | 0 | 0 | 0 | 0 | 0 | 0 | 0 | 0 | 0 | 0 | 0 | 3.28 | 4.75-19 | 180 | 2330 | 39.1 | 0 | 0 | 0 | 0 | 0 | 353.2892 | 2195.997 | 74.109 | 4.75 | 0 | 313 | 0 | 1759
Global_Mix_2942 | Research_Paper | Research_Kim_2023 | 410 | 164 | 0.4 | 0 | 811 | 0 | 100 | 0 | 0 | 0 | 0 | 0 | 0 | 0 | 0 | 0 | 0 | 0 | 0 | 0 | 3.28 | 4.75-19 | 180 | 2321 | 43.4 | 0 | 0 | 3.1 | 5.82 | 0 | 349.4972 | 2117.313 | 59.889 | 3.34 | 0 | 0 | 0 | 811
Global_Mix_2943 | Research_Paper | Research_Kim_2023 | 388 | 155 | 0.4 | 474 | 767 | 0 | 50 | 0 | 0 | 0 | 0 | 0 | 0 | 0 | 0 | 0 | 0 | 0 | 0 | 0 | 3.1 | 4.75-19 | 170 | 2349 | 43.5 | 0 | 0 | 3.15 | 6.2 | 0 | 332.6305 | 2042.803 | 63.77 | 2.87 | 0 | 0 | 0 | 1241
Global_Mix_2944 | Research_Paper | Research_Kim_2023 | 366 | 146 | 0.4 | 0 | 724 | 0 | 100 | 0 | 0 | 0 | 0 | 0 | 0 | 0 | 0 | 0 | 0 | 0 | 0 | 0 | 2.93 | 4.75-19 | 160 | 2332 | 41.2 | 0 | 0 | 3.08 | 5.85 | 0 | 311.9938 | 1890.192 | 53.466 | 2.99 | 0 | 0 | 0 | 724
Global_Mix_2945 | Research_Paper | Research_Kim_2023 | 410 | 164 | 0.4 | 0 | 811 | 0 | 0 | 100 | 0 | 0 | 0 | 0 | 0 | 0 | 0 | 0 | 0 | 0 | 0 | 0 | 3.28 | 4.75-19 | 150 | 2240 | 40.8 | 0 | 0 | 2.78 | 5.5 | 0 | 349.4972 | 2117.313 | 59.889 | 5.84 | 0 | 0 | 0 | 811
Global_Mix_2946 | Research_Paper | Research_Kim_2023 | 348 | 139 | 0.4 | 474 | 689 | 0 | 0 | 50 | 0 | 0 | 0 | 0 | 0 | 0 | 0 | 0 | 0 | 0 | 0 | 0 | 2.78 | 4.75-19 | 80 | 2337 | 42.2 | 0 | 0 | 3.05 | 5.75 | 0 | 298.5377 | 1836.329 | 57.944 | 5.13 | 0 | 0 | 0 | 1163
Global_Mix_2947 | Research_Paper | Research_Kim_2023 | 335 | 134 | 0.4 | 0 | 662 | 0 | 0 | 100 | 0 | 0 | 0 | 0 | 0 | 0 | 0 | 0 | 0 | 0 | 0 | 0 | 2.68 | 4.75-19 | 60 | 2250 | 36.7 | 0 | 0 | 2.8 | 5.22 | 0 | 285.5622 | 1729.946 | 48.924 | 6.24 | 0 | 0 | 0 | 662
Global_Mix_2948 | Research_Paper | Research_Kim_2023 | 410 | 164 | 0.4 | 0 | 811 | 0 | 0 | 100 | 0 | 0 | 0 | 0 | 0 | 0 | 0 | 0 | 0 | 0 | 0 | 0 | 3.28 | 4.75-19 | 80 | 2218 | 32.5 | 0 | 0 | 2.6 | 5.4 | 0 | 349.4972 | 2117.313 | 59.889 | 6.44 | 0 | 0 | 0 | 811
Global_Mix_2949 | Research_Paper | Research_Kim_2023 | 315 | 126 | 0.4 | 474 | 623 | 0 | 0 | 50 | 0 | 0 | 0 | 0 | 0 | 0 | 0 | 0 | 0 | 0 | 0 | 0 | 2.52 | 4.75-19 | 50 | 2372 | 44.7 | 0 | 0 | 3.32 | 5.78 | 0 | 270.4118 | 1666.051 | 53.121 | 5.17 | 0 | 0 | 0 | 1097
Global_Mix_2950 | Research_Paper | Research_Kim_2023 | 299 | 120 | 0.4 | 0 | 591 | 0 | 0 | 100 | 0 | 0 | 0 | 0 | 0 | 0 | 0 | 0 | 0 | 0 | 0 | 0 | 2.39 | 4.75-19 | 50 | 2208 | 31.5 | 0 | 0 | 2.56 | 4.9 | 0 | 254.872 | 1543.953 | 43.665 | 7.61 | 0 | 0 | 0 | 591
Global_Mix_2969 | Research_Paper | Research_Maysam_S | 360 | 144 | 0.4 | 1209 | 686 | 0 | 0 | 0 | 0 | 0 | 0 | 0 | 0 | 0 | 0 | 0 | 0 | 0 | 0 | 0 | 4.32 | 0 | 0 | 2399 | 54.2 | 0 | 70.1 | 0 | 0 | 0 | 314.1992 | 2029.285 | 73.209 | 0 | 0 | 0 | 0 | 1895
Global_Mix_2973 | Research_Paper | Research_Maysam_S | 288 | 144 | 0.5 | 848 | 686 | 0 | 30 | 0 | 0 | 0 | 72 | 0 | 0 | 0 | 0 | 0 | 0 | 0 | 0 | 0 | 4.68 | 0 | 0 | 2038 | 56.7 | 0 | 69.2 | 0 | 0 | 0 | 254.3632 | 1693.322 | 64.914 | 0 | 0 | 0 | 0 | 1534
Global_Mix_2974 | Research_Paper | Research_Maysam_S | 288 | 144 | 0.5 | 360 | 686 | 0 | 70 | 0 | 0 | 0 | 72 | 0 | 0 | 0 | 0 | 0 | 0 | 0 | 0 | 0 | 4.86 | 0 | 0 | 1550 | 64.2 | 0 | 75.4 | 0 | 0 | 0 | 252.7352 | 1661.818 | 57.954 | 0 | 0 | 0 | 0 | 1046
Global_Mix_2975 | Research_Paper | Research_Maysam_S | 317 | 144 | 0.4542587 | 846 | 686 | 0 | 30 | 0 | 0 | 0 | 0 | 43 | 0 | 0 | 0 | 0 | 0 | 0 | 0 | 0 | 5.4 | 0 | 0 | 2036 | 66.6 | 0 | 74.2 | 0 | 0 | 0 | 279.8612 | 1859.656 | 87.124 | 0 | 0 | 0 | 0 | 1532
Global_Mix_2976 | Research_Paper | Research_Maysam_S | 317 | 144 | 0.4542587 | 364 | 686 | 0 | 70 | 0 | 0 | 0 | 0 | 43 | 0 | 0 | 0 | 0 | 0 | 0 | 0 | 0 | 5.62 | 0 | 0 | 1554 | 70.7 | 0 | 80.2 | 0 | 0 | 0 | 278.3292 | 1830.65 | 80.334 | 0 | 0 | 0 | 0 | 1050
Global_Mix_2977 | Research_Paper | Research_Maysam_S | 245 | 144 | 0.5877551 | 849 | 686 | 0 | 30 | 0 | 0 | 0 | 72 | 43 | 0 | 0 | 0 | 0 | 0 | 0 | 0 | 0 | 5.4 | 0 | 0 | 2039 | 54 | 0 | 68 | 0 | 0 | 0 | 220.8332 | 1535.905 | 83.569 | 0 | 0 | 0 | 0 | 1535
Global_Mix_2978 | Research_Paper | Research_Maysam_S | 245 | 144 | 0.5877551 | 364 | 686 | 0 | 70 | 0 | 0 | 0 | 72 | 43 | 0 | 0 | 0 | 0 | 0 | 0 | 0 | 0 | 5.76 | 0 | 0 | 1554 | 54.1 | 0 | 69.5 | 0 | 0 | 0 | 219.5412 | 1513.65 | 77.014 | 0 | 0 | 0 | 0 | 1050
Global_Mix_2981 | Research_Paper | Research_Maysam_S | 245 | 144 | 0.5877551 | 846 | 686 | 0 | 0 | 30 | 0 | 0 | 72 | 43 | 0 | 0 | 0 | 0 | 0 | 0 | 0 | 0 | 5.04 | 0 | 0 | 2036 | 57.7 | 0 | 75.7 | 0 | 0 | 0 | 220.1732 | 1517.656 | 82.804 | 0 | 0 | 0 | 0 | 1532
Global_Mix_2982 | Research_Paper | Research_Maysam_S | 245 | 144 | 0.5877551 | 361 | 686 | 0 | 0 | 70 | 0 | 0 | 72 | 43 | 0 | 0 | 0 | 0 | 0 | 0 | 0 | 0 | 5.76 | 0 | 0 | 1551 | 66 | 0 | 81 | 0 | 0 | 0 | 219.5292 | 1513.401 | 76.969 | 0 | 0 | 0 | 0 | 1047
Global_Mix_2983 | Research_Paper | Research_Salesa_2017 | 390 | 195 | 0.5 | 700 | 1025 | 0 | 0 | 0 | 0 | 0 | 0 | 0 | 0 | 0 | 0 | 0 | 0 | 0 | 0 | 0 | 5.85 | 4/10 | 640 | 2165 | 54.6 | 46.9 | 0 | 0 | 0 | 34.7 | 341.1885 | 2229.675 | 76.77 | 6.9 | 0 | 0 | 0 | 1725
Global_Mix_2984 | Research_Paper | Research_Salesa_2017 | 390 | 195 | 0.5 | 0 | 1025 | 0 | 100 | 0 | 0 | 0 | 0 | 0 | 0 | 0 | 0 | 0 | 0 | 0 | 0 | 0 | 5.85 | 6/12 | 739 | 2158 | 58.7 | 50.7 | 0 | 0 | 0 | 31.2 | 338.3885 | 2171.575 | 66.27 | 7.7 | 0 | 0 | 0 | 1025
Global_Mix_2985 | Research_Paper | Research_Salesa_2017 | 390 | 195 | 0.5 | 0 | 1025 | 0 | 0 | 100 | 0 | 0 | 0 | 0 | 0 | 0 | 0 | 0 | 0 | 0 | 0 | 0 | 5.85 | 6/12 | 705 | 2123 | 60.5 | 52.7 | 0 | 0 | 0 | 31.2 | 338.3885 | 2171.575 | 66.27 | 8.1 | 0 | 0 | 0 | 1025
Global_Mix_2986 | Research_Paper | Research_Salesa_2017 | 390 | 195 | 0.5 | 0 | 1025 | 0 | 0 | 100 | 0 | 0 | 0 | 0 | 0 | 0 | 0 | 0 | 0 | 0 | 0 | 0 | 5.85 | 6/12 | 662 | 2089 | 62.1 | 54.2 | 0 | 0 | 0 | 29.6 | 338.3885 | 2171.575 | 66.27 | 8.3 | 0 | 0 | 0 | 1025
Global_Mix_2987 | Research_Paper | Research_Thomas_2020 | 350 | 193 | 0.55 | 0 | 732 | 0 | 0 | 0 | 0 | 0 | 0 | 0 | 0 | 0 | 0 | 0 | 0 | 0 | 0 | 0 | 0 | 4-22.4 | 120 | 2300 | 55.88 | 0 | 0 | 0 | 0 | 0 | 293.4859 | 1670.756 | 46.173 | 5.42 | 0 | 0 | 0 | 732
Global_Mix_2988 | Research_Paper | Research_Thomas_2020 | 350 | 193 | 0.55 | 0 | 732 | 0 | 100 | 0 | 0 | 0 | 0 | 0 | 0 | 0 | 0 | 0 | 0 | 0 | 0 | 0 | 0 | 4-22.4 | 120 | 2160 | 54.21 | 0 | 0 | 0 | 0 | 0 | 293.4859 | 1670.756 | 46.173 | 7.78 | 0 | 0 | 0 | 732
Global_Mix_2989 | Research_Paper | Research_Thomas_2020 | 350 | 193 | 0.55 | 0 | 732 | 0 | 0 | 100 | 0 | 0 | 0 | 0 | 0 | 0 | 0 | 0 | 0 | 0 | 0 | 0 | 0 | 4-22.4 | 120 | 2050 | 53.29 | 0 | 0 | 0 | 0 | 0 | 293.4859 | 1670.756 | 46.173 | 10.01 | 0 | 0 | 0 | 732
Global_Mix_2990 | Research_Paper | Research_Thomas_2020 | 350 | 193 | 0.55 | 0 | 732 | 0 | 0 | 100 | 0 | 0 | 0 | 0 | 0 | 0 | 0 | 0 | 0 | 0 | 0 | 0 | 0 | 4-22.4 | 120 | 2080 | 48.65 | 0 | 0 | 0 | 0 | 0 | 293.4859 | 1670.756 | 46.173 | 10.05 | 0 | 0 | 0 | 732
Global_Mix_2991 | Research_Paper | Research_Thomas_2020 | 350 | 193 | 0.55 | 0 | 732 | 0 | 25 | 0 | 0 | 0 | 0 | 0 | 0 | 0 | 0 | 0 | 0 | 0 | 0 | 0 | 0 | 4-22.4 | 120 | 2270 | 59.74 | 0 | 0 | 0 | 0 | 0 | 293.4859 | 1670.756 | 46.173 | 5.93 | 0 | 0 | 0 | 732
Global_Mix_2992 | Research_Paper | Research_Thomas_2020 | 350 | 193 | 0.55 | 0 | 732 | 0 | 0 | 25 | 0 | 0 | 0 | 0 | 0 | 0 | 0 | 0 | 0 | 0 | 0 | 0 | 0 | 4-22.4 | 120 | 2250 | 55.77 | 0 | 0 | 0 | 0 | 0 | 293.4859 | 1670.756 | 46.173 | 5.94 | 0 | 0 | 0 | 732
Global_Mix_2993 | Research_Paper | Research_Thomas_2020 | 350 | 193 | 0.55 | 0 | 732 | 0 | 0 | 25 | 0 | 0 | 0 | 0 | 0 | 0 | 0 | 0 | 0 | 0 | 0 | 0 | 0 | 4-22.4 | 120 | 2280 | 55.89 | 0 | 0 | 0 | 0 | 0 | 293.4859 | 1670.756 | 46.173 | 5.96 | 0 | 0 | 0 | 732
Global_Mix_2994 | Research_Paper | Research_Yang_2022 | 439 | 215 | 0.49 | 1144.42 | 602 | 0 | 0 | 0 | 0 | 0 | 0 | 0 | 0 | 0 | 0 | 0 | 0 | 0 | 0 | 0 | 0 | 4.75-26.5 | 78 | 0 | 41 | 29.8 | 0 | 3.63 | 0 | 0 | 371.42018 | 2164.35286 | 70.3113 | 0 | 0 | 0 | 0 | 1746.42
Global_Mix_2995 | Research_Paper | Research_Yang_2022 | 439 | 232.6 | 0.53 | 0 | 602 | 0 | 100 | 0 | 0 | 0 | 0 | 0 | 0 | 0 | 0 | 0 | 0 | 0 | 0 | 0 | 0 | 4.75-26.5 | 84 | 0 | 34.9 | 26.8 | 0 | 3.79 | 0 | 0 | 366.84778 | 2069.366 | 53.1626 | 0 | 0 | 0 | 0 | 602
Global_Mix_2996 | Research_Paper | Research_Yang_2022 | 439 | 232.6 | 0.53 | 0 | 602 | 0 | 100 | 0 | 0 | 0 | 0 | 0 | 0 | 0 | 0 | 0 | 0 | 0 | 0 | 0 | 0 | 4.75-26.5 | 93 | 0 | 38.9 | 26.3 | 0 | 3.95 | 0 | 0 | 366.84778 | 2069.366 | 53.1626 | 0 | 0 | 0 | 0 | 602
Global_Mix_2997 | Research_Paper | Research_Yang_2022 | 439 | 240.6 | 0.55 | 0 | 602 | 0 | 0 | 100 | 0 | 0 | 0 | 0 | 0 | 0 | 0 | 0 | 0 | 0 | 0 | 0 | 0 | 4.75-26.5 | 82 | 0 | 35.7 | 24 | 0 | 3.89 | 0 | 0 | 366.85018 | 2069.366 | 53.1706 | 0 | 0 | 0 | 0 | 602
Global_Mix_2998 | Research_Paper | Research_Yang_2022 | 439 | 240.6 | 0.55 | 0 | 602 | 0 | 0 | 100 | 0 | 0 | 0 | 0 | 0 | 0 | 0 | 0 | 0 | 0 | 0 | 0 | 0 | 4.75-26.5 | 87 | 0 | 38.8 | 23.5 | 0 | 4.25 | 0 | 0 | 366.85018 | 2069.366 | 53.1706 | 0 | 0 | 0 | 0 | 602
Global_Mix_2999 | Research_Paper | Research_Zhu_2019 | 270 | 185.7 | 0.6877778 | 946 | 776 | 0 | 0 | 0 | 0 | 0 | 83 | 21 | 0 | 0 | 0 | 0.41 | 0 | 0 | 2 | 0 | 7.42 | 4.75-26.5 | 150 | 2282.11 | 44 | 0 | 0 | 6.07 | 0 | 0 | 245.64971 | 1766.326 | 82.5057 | 0 | 0 | 0 | 0 | 1722
Global_Mix_3000 | Research_Paper | Research_Zhu_2019 | 270 | 185.7 | 0.6877778 | 0 | 795 | 0 | 100 | 0 | 0 | 0 | 83 | 21 | 0 | 0 | 0 | 0.41 | 0 | 0 | 2 | 0 | 7.42 | 4.75-26.5 | 150 | 1355.11 | 43 | 0 | 0 | 5.2 | 0 | 0 | 241.94171 | 1689.385 | 68.6007 | 0 | 0 | 0 | 0 | 795
Global_Mix_3001 | Research_Paper | Research_Zhu_2019 | 270 | 185.7 | 0.6877778 | 0 | 881 | 0 | 0 | 100 | 0 | 0 | 83 | 21 | 0 | 0 | 0 | 0.41 | 0 | 0 | 2 | 0 | 7.42 | 4.75-26.5 | 150 | 1441.11 | 42 | 0 | 0 | 4.8 | 0 | 0 | 242.28571 | 1696.523 | 69.8907 | 0 | 0 | 0 | 0 | 881
Global_Mix_3002 | Research_Paper | Research_Zhu_2019 | 270 | 185.7 | 0.6877778 | 0 | 904 | 0 | 0 | 100 | 0 | 0 | 83 | 21 | 0 | 0 | 0 | 0.41 | 0 | 0 | 2 | 0 | 7.42 | 4.75-26.5 | 150 | 1464.11 | 41 | 0 | 0 | 4.3 | 0 | 0 | 242.37771 | 1698.432 | 70.2357 | 0 | 0 | 0 | 0 | 904